{"text_format":"3","workbook":"xls","n_sheets":3,"sheets":["Sheet1","Sheet2","Sheet3"],"not_rendered":{"external_links":1,"defined_names":3},"read":"whole","date_system":"1900","formulas":"cached_only"}

{"sheet":"Sheet1","index":0,"n_rows":779,"n_cols":9,"rows_kept":779,"flags":["formulas_cached_only"]}
[null,"Customary Units",{"$nulls":5},"SI Units"]
["Inch","Outside","Wall","Plain End","API","Sched","Outside","Wall","Plain End"]
["Nominal","Diameter","Thickness","Weight,","Spec.","No.","Diameter","Thickness","Mass,"]
["Size","in.","in.","lb/ft",null,null,"mm","mm","kg/m"]
[]
[0.125,0.405,0.068,0.24,"5L",40,10.3,1.73,0.37]
[0.124,0.405,0.095,0.31,"5L",80,10.3,2.41,0.47]
[]
[0.25,{"v":0.54,"d":"0.540"},0.088,0.42,"5L",40,13.7,2.24,0.63]
[0.25,{"v":0.54,"d":"0.540"},0.119,0.54,"5L",80,13.7,3.02,{"v":0.8,"d":"0.80"}]
[]
[0.375,0.675,0.091,0.57,"5L",40,17.1,2.31,0.84]
[0.375,0.675,0.126,0.74,"5L",80,17.1,{"v":3.2,"d":"3.20"},{"v":1.1,"d":"1.10"}]
[]
[0.5,{"v":0.84,"d":"0.840"},0.109,0.85,"5L",40,21.3,2.77,1.27]
[0.5,{"v":0.84,"d":"0.840"},0.147,1.09,"5L",80,21.3,3.73,1.62]
[0.5,{"v":0.84,"d":"0.840"},0.188,1.31,null,160,21.3,4.78,1.95]
[0.5,{"v":0.84,"d":"0.840"},0.294,1.71,"5L",null,21.3,7.47,2.55]
[]
[0.75,{"v":1.05,"d":"1.050"},0.113,1.13,"5L",40,26.7,2.87,1.69]
[0.75,{"v":1.05,"d":"1.050"},0.154,1.47,"5L",80,26.7,3.91,{"v":2.2,"d":"2.20"}]
[0.75,{"v":1.05,"d":"1.050"},0.219,1.94,null,160,26.7,5.56,{"v":2.9,"d":"2.90"}]
[0.75,{"v":1.05,"d":"1.050"},0.308,2.44,"5L",null,26.7,7.82,3.64]
[]
[1,1.315,0.133,1.68,"5L",40,33.4,3.38,{"v":2.5,"d":"2.50"}]
[1,1.315,0.179,2.17,"5L",80,33.4,4.55,3.24]
[1,1.315,{"v":0.25,"d":"0.250"},2.84,null,160,33.4,6.35,4.24]
[1,1.315,0.358,3.66,"5L",null,33.4,9.09,5.45]
[]
[1.25,{"v":1.66,"d":"1.660"},{"v":0.14,"d":"0.140"},2.27,"5L",40,42.2,3.56,3.39]
[1.25,{"v":1.66,"d":"1.660"},0.191,{"v":3,"d":"3.00"},"5L",80,42.2,4.85,4.47]
[1.25,{"v":1.66,"d":"1.660"},{"v":0.25,"d":"0.250"},3.76,null,160,42.2,6.35,5.61]
[1.25,{"v":1.66,"d":"1.660"},0.382,5.21,"5L",null,42.2,{"v":9.7,"d":"9.70"},7.77]
[]
[1.5,{"v":1.9,"d":"1.900"},0.145,2.72,"5L",40,48.3,3.68,4.05]
[1.5,{"v":1.9,"d":"1.900"},{"v":0.2,"d":"0.200"},3.63,"5L",80,48.3,5.08,5.41]
[1.5,{"v":1.9,"d":"1.900"},0.281,4.86,null,160,48.3,7.14,7.25]
[1.5,{"v":1.9,"d":"1.900"},{"v":0.4,"d":"0.400"},6.41,"5L",null,48.3,10.15,9.56]
[]
[2,2.375,0.083,2.03,"5L",null,60.3,2.11,3.03]
[2,2.375,0.109,2.64,"5L",null,60.3,2.77,3.93]
[2,2.375,0.125,{"v":3,"d":"3.00"},"5L",null,60.3,3.18,4.48]
[2,2.375,0.141,3.36,"5L",null,60.3,3.58,5.01]
[2,2.375,0.154,3.65,"5L",40,60.3,3.91,5.44]
[2,2.375,0.172,4.05,"5L",null,60.3,4.37,6.03]
[2,2.375,0.188,4.39,"5L",null,60.3,4.78,6.54]
[2,2.375,0.218,5.02,"5L",80,60.3,5.54,7.48]
[2,2.375,{"v":0.25,"d":"0.250"},5.67,"5L",null,60.3,6.35,8.45]
[2,2.375,0.281,6.28,"5L",null,60.3,7.14,9.36]
[2,2.375,0.344,7.46,null,160,60.3,8.74,11.11]
[2,2.375,0.436,9.03,null,null,60.3,11.07,13.44]
[]
[2.5,2.875,0.083,2.47,"5L",null,{"v":73,"d":"73.0"},2.11,3.69]
[2.5,2.875,0.109,3.22,"5L",null,{"v":73,"d":"73.0"},2.77,{"v":4.8,"d":"4.80"}]
[2.5,2.875,0.125,3.67,"5L",null,{"v":73,"d":"73.0"},3.18,5.48]
[2.5,2.875,0.141,4.12,"5L",null,{"v":73,"d":"73.0"},3.58,6.13]
[2.5,2.875,0.156,4.53,"5L",null,{"v":73,"d":"73.0"},3.96,6.74]
[2.5,2.875,0.172,4.97,"5L",null,{"v":73,"d":"73.0"},4.37,{"v":7.4,"d":"7.40"}]
[2.5,2.875,0.188,{"v":5.4,"d":"5.40"},"5L",null,{"v":73,"d":"73.0"},4.78,8.04]
[2.5,2.875,0.203,5.79,"5L",40,{"v":73,"d":"73.0"},5.16,8.63]
[2.5,2.875,0.216,6.13,"5L",null,{"v":73,"d":"73.0"},5.49,9.14]
[2.5,2.875,{"v":0.25,"d":"0.250"},7.01,"5L",null,{"v":73,"d":"73.0"},6.35,10.44]
[2.5,2.875,0.276,7.66,"5L",80,{"v":73,"d":"73.0"},7.01,11.41]
[2.5,2.875,0.375,10.01,null,160,{"v":73,"d":"73.0"},9.53,14.92]
[2.5,2.875,0.552,13.69,"5L",null,{"v":73,"d":"73.0"},14.02,20.39]
[]
[3,{"v":3.5,"d":"3.500"},0.083,3.03,"5L",null,88.9,2.11,4.52]
[3,{"v":3.5,"d":"3.500"},0.109,3.95,"5L",null,88.9,2.77,5.88]
[3,{"v":3.5,"d":"3.500"},0.125,4.51,"5L",null,88.9,3.18,6.72]
[3,{"v":3.5,"d":"3.500"},0.141,5.06,"5L",null,88.9,3.58,7.53]
[3,{"v":3.5,"d":"3.500"},0.156,5.57,"5L",null,88.9,3.96,8.29]
[3,{"v":3.5,"d":"3.500"},0.172,6.11,"5L",null,88.9,4.37,9.11]
[3,{"v":3.5,"d":"3.500"},0.188,6.65,"5L",null,88.9,4.78,9.92]
[3,{"v":3.5,"d":"3.500"},0.216,7.58,"5L",40,88.9,5.49,11.29]
[3,{"v":3.5,"d":"3.500"},{"v":0.25,"d":"0.250"},8.68,"5L",null,88.9,6.35,12.93]
[3,{"v":3.5,"d":"3.500"},0.281,9.66,"5L",null,88.9,7.14,{"v":14.4,"d":"14.40"}]
[3,{"v":3.5,"d":"3.500"},{"v":0.3,"d":"0.300"},10.25,"5L",80,88.9,7.62,15.27]
[3,{"v":3.5,"d":"3.500"},0.438,14.32,null,160,88.9,11.13,21.35]
[3,{"v":3.5,"d":"3.500"},{"v":0.6,"d":"0.600"},18.58,"5L",null,88.9,15.24,27.68]
[]
[3.5,{"v":4,"d":"4.000"},0.083,3.47,"5L",null,101.6,2.11,5.18]
[3.5,{"v":4,"d":"4.000"},0.109,4.53,"5L",null,101.6,2.77,6.75]
[3.5,{"v":4,"d":"4.000"},0.125,5.17,"5L",null,101.6,3.18,7.72]
[3.5,{"v":4,"d":"4.000"},0.141,5.81,"5L",null,101.6,3.58,8.65]
[3.5,{"v":4,"d":"4.000"},0.156,{"v":6.4,"d":"6.40"},"5L",null,101.6,3.96,9.53]
[3.5,{"v":4,"d":"4.000"},0.172,7.03,"5L",null,101.6,4.37,10.48]
[3.5,{"v":4,"d":"4.000"},0.188,7.65,"5L",null,101.6,4.78,11.41]
[3.5,{"v":4,"d":"4.000"},0.226,9.11,"5L",40,101.6,5.74,13.57]
[3.5,{"v":4,"d":"4.000"},{"v":0.25,"d":"0.250"},10.01,"5L",null,101.6,6.35,14.92]
[3.5,{"v":4,"d":"4.000"},0.281,11.16,"5L",null,101.6,7.14,16.63]
[3.5,{"v":4,"d":"4.000"},0.318,{"v":12.5,"d":"12.50"},"5L",80,101.6,8.08,18.63]
[]
[4,{"v":4.5,"d":"4.500"},0.083,3.92,"5L",null,114.3,2.11,5.84]
[4,{"v":4.5,"d":"4.500"},0.109,5.11,"5L",null,114.3,2.77,7.62]
[4,{"v":4.5,"d":"4.500"},0.125,5.84,"5L",null,114.3,3.18,8.71]
[4,{"v":4.5,"d":"4.500"},0.141,6.56,"5L",null,114.3,3.58,9.77]
[4,{"v":4.5,"d":"4.500"},0.156,7.24,"5L",null,114.3,3.96,10.78]
[4,{"v":4.5,"d":"4.500"},0.172,7.95,"5L",null,114.3,4.37,11.85]
[4,{"v":4.5,"d":"4.500"},0.188,8.66,"5L",null,114.3,4.78,12.91]
[4,{"v":4.5,"d":"4.500"},0.203,9.32,"5L",null,114.3,5.16,13.89]
[4,{"v":4.5,"d":"4.500"},0.219,10.01,"5L",null,114.3,5.56,14.91]
[4,{"v":4.5,"d":"4.500"},0.237,10.79,"5L",40,114.3,6.02,16.07]
[4,{"v":4.5,"d":"4.500"},{"v":0.25,"d":"0.250"},11.35,"5L",null,114.3,6.35,{"v":16.9,"d":"16.90"}]
[4,{"v":4.5,"d":"4.500"},0.281,12.66,"5L",null,114.3,7.14,18.87]
[4,{"v":4.5,"d":"4.500"},0.312,13.96,"5L",null,114.3,7.92,20.78]
[4,{"v":4.5,"d":"4.500"},0.337,14.98,"5L",80,114.3,8.56,22.32]
[4,{"v":4.5,"d":"4.500"},0.438,{"v":19,"d":"19.00"},"5L",120,114.3,11.13,28.32]
[4,{"v":4.5,"d":"4.500"},0.531,22.51,"5L",160,114.3,13.49,33.54]
[4,{"v":4.5,"d":"4.500"},0.674,27.54,"5L",null,114.3,17.12,41.03]
[]
[5,5.563,0.083,4.86,"5L",null,141.3,2.11,7.24]
[5,5.563,0.125,7.26,"5L",null,141.3,3.18,10.83]
[5,5.563,0.156,9.01,"5L",null,141.3,3.96,13.41]
[5,5.563,0.188,10.79,"5L",null,141.3,4.78,16.09]
[5,5.563,0.219,{"v":12.5,"d":"12.50"},"5L",null,141.3,5.56,18.61]
[5,5.563,0.258,14.62,"5L",40,141.3,6.55,21.77]
[5,5.563,0.281,15.85,"5L",null,141.3,7.14,23.62]
[5,5.563,0.312,{"v":17.5,"d":"17.50"},"5L",null,141.3,7.92,26.05]
[5,5.563,0.344,19.17,"5L",null,141.3,8.74,28.57]
[5,5.563,0.375,20.78,"5L",80,141.3,9.53,30.97]
[5,5.563,{"v":0.5,"d":"0.500"},27.04,"5L",120,141.3,{"v":12.7,"d":"12.70"},40.28]
[5,5.563,0.625,32.96,"5L",160,141.3,15.88,49.11]
[5,5.563,{"v":0.75,"d":"0.750"},38.55,"5L",null,141.3,19.05,57.43]
[]
[6,6.625,0.083,{"v":5.8,"d":"5.80"},"5L",null,168.3,2.11,8.65]
[6,6.625,0.109,7.59,"5L",null,168.3,2.77,11.31]
[6,6.625,0.125,8.68,"5L",null,168.3,3.18,12.95]
[6,6.625,0.141,9.76,"5L",null,168.3,3.58,14.54]
[6,6.625,0.156,10.78,"5L",null,168.3,3.96,16.05]
[6,6.625,0.172,11.85,"5L",null,168.3,4.37,17.67]
[6,6.625,0.188,12.92,"5L",null,168.3,4.78,19.27]
[6,6.625,0.203,13.92,"5L",null,168.3,5.16,20.76]
[6,6.625,0.219,14.98,"5L",null,168.3,5.56,22.31]
[6,6.625,{"v":0.25,"d":"0.250"},17.02,"5L",null,168.3,6.35,25.36]
[6,6.625,{"v":0.28,"d":"0.280"},18.97,"5L",40,168.3,7.11,28.26]
[6,6.625,0.312,21.04,"5L",null,168.3,7.92,31.32]
[6,6.625,0.344,23.08,"5L",null,168.3,8.74,34.39]
[6,6.625,0.375,25.03,"5L",null,168.3,9.53,37.31]
[6,6.625,0.432,28.57,"5L",80,168.3,10.97,42.56]
[6,6.625,{"v":0.5,"d":"0.500"},32.71,"5L",null,168.3,{"v":12.7,"d":"12.70"},48.73]
[6,6.625,0.562,36.39,"5L",120,168.3,14.27,{"v":54.2,"d":"54.20"}]
[6,6.625,0.625,40.05,"5L",null,168.3,15.88,59.69]
[6,6.625,0.719,45.35,"5L",160,168.3,18.26,67.56]
[6,6.625,{"v":0.75,"d":"0.750"},47.06,"5L",null,168.3,19.05,70.11]
[6,6.625,0.864,53.16,null,null,168.3,21.95,79.22]
[6,6.625,0.875,53.73,"5L",null,168.3,22.23,80.07]
[]
[8,8.625,0.114,{"$nulls":3},219.1,{"v":2.9,"d":"2.90"}]
[8,8.625,0.125,11.35,"5L",null,219.1,3.18,16.93]
[8,8.625,0.156,14.11,"5L",null,219.1,3.96,21.01]
[8,8.625,0.188,16.94,"5L",null,219.1,4.78,25.26]
[8,8.625,0.203,18.26,"5L",null,219.1,5.16,27.22]
[8,8.625,0.219,19.66,"5L",null,219.1,5.56,29.28]
[8,8.625,0.228,{"$nulls":3},219.1,{"v":5.8,"d":"5.80"}]
[8,8.625,{"v":0.25,"d":"0.250"},22.36,"5L",20,219.1,6.35,33.31]
[8,8.625,0.277,{"v":24.7,"d":"24.70"},"5L",30,219.1,7.04,36.81]
[8,8.625,0.312,{"v":27.7,"d":"27.70"},"5L",null,219.1,7.92,41.24]
[8,8.625,0.322,28.55,"5L",40,219.1,8.18,42.55]
[8,8.625,0.344,30.42,"5L",null,219.1,8.74,45.34]
[8,8.625,0.375,33.04,"5L",null,219.1,9.53,49.25]
[8,8.625,0.406,35.64,null,60,219.1,10.31,53.08]
[8,8.625,0.438,{"v":38.3,"d":"38.30"},"5L",null,219.1,11.13,57.08]
[8,8.625,{"v":0.5,"d":"0.500"},43.39,"5L",80,219.1,{"v":12.7,"d":"12.70"},64.64]
[8,8.625,0.562,{"v":48.4,"d":"48.40"},"5L",null,219.1,14.27,72.08]
[8,8.625,0.594,50.95,null,100,219.1,15.09,75.92]
[8,8.625,0.625,{"v":53.4,"d":"53.40"},"5L",null,219.1,15.88,79.58]
[8,8.625,0.719,60.71,"5L",120,219.1,18.26,90.44]
[8,8.625,{"v":0.75,"d":"0.750"},63.08,"5L",null,219.1,19.05,93.98]
[8,8.625,0.812,67.76,"5L",140,219.1,20.62,100.92]
[8,8.625,0.875,72.42,"5L",null,219.1,22.23,107.92]
[8,8.625,0.906,74.69,null,160,219.1,23.01,111.27]
[8,8.625,{"v":1,"d":"1.000"},81.44,"5L",null,219.1,{"v":25.4,"d":"25.40"},121.33]
[]
[10,{"v":10.75,"d":"10.750"},0.156,17.65,"5L",null,{"v":273,"d":"273.0"},3.96,26.28]
[10,{"v":10.75,"d":"10.750"},0.188,21.21,"5L",null,{"v":273,"d":"273.0"},4.78,31.63]
[10,{"v":10.75,"d":"10.750"},0.203,22.87,"5L",null,{"v":273,"d":"273.0"},5.16,34.09]
[10,{"v":10.75,"d":"10.750"},0.219,24.63,"5L",null,{"v":273,"d":"273.0"},5.56,36.68]
[10,{"v":10.75,"d":"10.750"},{"v":0.25,"d":"0.250"},28.04,"5L",20,{"v":273,"d":"273.0"},6.35,41.77]
[10,{"v":10.75,"d":"10.750"},0.279,{"v":31.2,"d":"31.20"},"5L",null,{"v":273,"d":"273.0"},7.09,46.51]
[10,{"v":10.75,"d":"10.750"},0.307,34.24,"5L",30,{"v":273,"d":"273.0"},{"v":7.8,"d":"7.80"},51.03]
[10,{"v":10.75,"d":"10.750"},0.344,38.23,"5L",null,{"v":273,"d":"273.0"},8.74,56.98]
[10,{"v":10.75,"d":"10.750"},0.365,40.48,"5L",40,{"v":273,"d":"273.0"},9.27,60.31]
[10,{"v":10.75,"d":"10.750"},0.438,48.24,"5L",null,{"v":273,"d":"273.0"},11.13,{"v":71.9,"d":"71.90"}]
[10,{"v":10.75,"d":"10.750"},{"v":0.5,"d":"0.500"},54.74,"5L",60,{"v":273,"d":"273.0"},{"v":12.7,"d":"12.70"},81.55]
[10,{"v":10.75,"d":"10.750"},0.562,61.15,"5L",null,{"v":273,"d":"273.0"},14.27,91.08]
[10,{"v":10.75,"d":"10.750"},0.594,64.43,null,80,{"v":273,"d":"273.0"},15.09,96.01]
[10,{"v":10.75,"d":"10.750"},0.625,67.58,"5L",null,{"v":273,"d":"273.0"},15.88,100.73]
[10,{"v":10.75,"d":"10.750"},0.719,77.03,"5L",100,{"v":273,"d":"273.0"},18.26,114.75]
[10,{"v":10.75,"d":"10.750"},0.812,86.18,"5L",null,{"v":273,"d":"273.0"},20.62,128.38]
[10,{"v":10.75,"d":"10.750"},0.844,89.29,null,120,{"v":273,"d":"273.0"},21.44,133.06]
[10,{"v":10.75,"d":"10.750"},0.875,92.28,"5L",null,{"v":273,"d":"273.0"},22.23,137.52]
[10,{"v":10.75,"d":"10.750"},0.938,{"v":98.3,"d":"98.30"},"5L",null,{"v":273,"d":"273.0"},23.83,146.48]
[10,{"v":10.75,"d":"10.750"},{"v":1,"d":"1.000"},104.13,"5L",140,{"v":273,"d":"273.0"},{"v":25.4,"d":"25.40"},155.15]
[10,{"v":10.75,"d":"10.750"},1.125,115.64,null,160,{"v":273,"d":"273.0"},28.58,172.33]
[10,{"v":10.75,"d":"10.750"},{"v":1.25,"d":"1.250"},126.83,"5L",null,{"v":273,"d":"273.0"},31.75,188.97]
[]
[12,{"v":12.75,"d":"12.750"},0.172,23.11,"5L",null,323.8,4.37,34.43]
[12,{"v":12.75,"d":"12.750"},0.188,25.22,"5L",null,323.8,4.78,37.62]
[12,{"v":12.75,"d":"12.750"},0.203,{"v":27.2,"d":"27.20"},null,null,323.8,5.16,40.56]
[12,{"v":12.75,"d":"12.750"},0.219,29.31,"5L",null,323.8,5.56,43.65]
[12,{"v":12.75,"d":"12.750"},{"v":0.25,"d":"0.250"},33.38,"5L",20,323.8,6.35,49.73]
[12,{"v":12.75,"d":"12.750"},0.281,37.42,"5L",null,323.8,7.14,55.77]
[12,{"v":12.75,"d":"12.750"},0.312,41.45,"5L",null,323.8,7.92,61.71]
[12,{"v":12.75,"d":"12.750"},{"v":0.33,"d":"0.330"},43.77,"5L",30,323.8,8.38,{"v":65.2,"d":"65.20"}]
[12,{"v":12.75,"d":"12.750"},0.344,45.58,"5L",null,323.8,8.74,67.93]
[12,{"v":12.75,"d":"12.750"},0.375,49.56,"5L",null,323.8,9.53,73.88]
[12,{"v":12.75,"d":"12.750"},0.406,53.52,"5L",40,323.8,10.31,79.73]
[12,{"v":12.75,"d":"12.750"},0.438,57.59,"5L",null,323.8,11.13,85.84]
[12,{"v":12.75,"d":"12.750"},{"v":0.5,"d":"0.500"},65.42,"5L",null,323.8,{"v":12.7,"d":"12.70"},97.46]
[12,{"v":12.75,"d":"12.750"},0.562,73.15,"5L",60,323.8,14.27,108.96]
[12,{"v":12.75,"d":"12.750"},0.625,80.93,"5L",null,323.8,15.88,120.62]
[12,{"v":12.75,"d":"12.750"},0.688,88.63,"5L",80,323.8,17.48,132.08]
[12,{"v":12.75,"d":"12.750"},{"v":0.75,"d":"0.750"},96.12,"5L",null,323.8,19.05,143.21]
[12,{"v":12.75,"d":"12.750"},0.812,103.53,"5L",null,323.8,20.62,154.21]
[12,{"v":12.75,"d":"12.750"},0.844,107.32,null,100,323.8,21.44,159.91]
[12,{"v":12.75,"d":"12.750"},0.875,110.97,"5L",null,323.8,22.23,165.37]
[12,{"v":12.75,"d":"12.750"},0.938,118.33,"5L",null,323.8,23.83,176.33]
[12,{"v":12.75,"d":"12.750"},{"v":1,"d":"1.000"},125.49,"5L",120,323.8,{"v":25.4,"d":"25.40"},186.97]
[12,{"v":12.75,"d":"12.750"},1.062,132.57,"5L",null,323.8,26.97,197.48]
[12,{"v":12.75,"d":"12.750"},1.125,139.67,"5L",140,323.8,28.58,208.14]
[12,{"v":12.75,"d":"12.750"},{"v":1.25,"d":"1.250"},153.53,"5L",null,323.8,31.75,228.74]
[12,{"v":12.75,"d":"12.750"},1.312,160.27,"5L",160,323.8,33.32,238.76]
[]
[14,{"v":14,"d":"14.000"},0.188,27.73,"5L",null,355.6,4.78,41.35]
[14,{"v":14,"d":"14.000"},0.203,29.91,51,null,355.6,5.16,44.59]
[14,{"v":14,"d":"14.000"},{"v":0.21,"d":"0.210"},30.93,"5L",null,355.6,5.33,46.04]
[14,{"v":14,"d":"14.000"},0.219,32.23,"5L",null,355.6,5.56,47.99]
[14,{"v":14,"d":"14.000"},{"v":0.25,"d":"0.250"},36.71,"5L",10,355.6,6.35,54.69]
[14,{"v":14,"d":"14.000"},0.281,41.17,"5L",null,355.6,7.14,61.35]
[14,{"v":14,"d":"14.000"},0.312,45.61,"5L",20,355.6,7.92,{"v":67.9,"d":"67.90"}]
[14,{"v":14,"d":"14.000"},0.344,50.17,"5L",null,355.6,8.74,74.76]
[14,{"v":14,"d":"14.000"},0.375,54.57,"5L",30,355.6,9.53,81.33]
[14,{"v":14,"d":"14.000"},0.406,58.94,"SL",null,355.6,10.31,87.79]
[14,{"v":14,"d":"14.000"},0.438,63.44,"5L",40,355.6,11.13,94.55]
[14,{"v":14,"d":"14.000"},0.469,67.78,"5L",null,355.6,11.91,100.94]
[14,{"v":14,"d":"14.000"},{"v":0.5,"d":"0.500"},72.09,"5L",null,355.6,{"v":12.7,"d":"12.70"},107.39]
[14,{"v":14,"d":"14.000"},0.562,80.66,"5L",null,355.6,14.27,120.11]
[14,{"v":14,"d":"14.000"},0.594,85.05,null,60,355.6,15.09,126.71]
[14,{"v":14,"d":"14.000"},0.625,89.28,"5L",null,355.6,15.88,133.03]
[14,{"v":14,"d":"14.000"},0.688,97.81,"5L",null,355.6,17.48,145.75]
[14,{"v":14,"d":"14.000"},{"v":0.75,"d":"0.750"},106.13,"5L",80,355.6,19.05,{"v":158.1,"d":"158.10"}]
[14,{"v":14,"d":"14.000"},0.812,114.37,"SL",null,355.6,20.62,170.33]
[14,{"v":14,"d":"14.000"},0.875,122.65,"5L",null,355.6,22.23,182.75]
[14,{"v":14,"d":"14.000"},0.938,130.85,"5L",100,355.6,23.83,194.96]
[14,{"v":14,"d":"14.000"},{"v":1,"d":"1.000"},138.84,"5L",null,355.6,{"v":25.4,"d":"25.40"},206.83]
[14,{"v":14,"d":"14.000"},1.062,146.74,"5L",null,355.6,26.97,218.57]
[14,{"v":14,"d":"14.000"},1.094,150.79,null,120,355.6,27.79,224.65]
[14,{"v":14,"d":"14.000"},1.125,154.69,"5L",null,355.6,28.58,230.48]
[14,{"v":14,"d":"14.000"},{"v":1.25,"d":"1.250"},170.21,"5L",140,355.6,31.75,253.56]
[14,{"v":14,"d":"14.000"},1.406,189.11,null,160,355.6,35.71,{"v":281.7,"d":"281.70"}]
[14,{"v":14,"d":"14.000"},{"v":2,"d":"2.000"},256.32,null,null,355.6,{"v":50.8,"d":"50.80"},381.83]
[14,{"v":14,"d":"14.000"},2.125,{"v":269.5,"d":"269.50"},null,null,355.6,53.98,{"v":401.5,"d":"401.50"}]
[14,{"v":14,"d":"14.000"},{"v":2.2,"d":"2.200"},277.25,null,null,355.6,55.88,413.01]
[14,{"v":14,"d":"14.000"},{"v":2.5,"d":"2.500"},307.05,null,null,355.6,{"v":63.5,"d":"63.50"},{"v":457.4,"d":"457.40"}]
[]
[16,{"v":16,"d":"16.000"},0.188,31.75,"5L",null,406.4,4.78,47.34]
[16,{"v":16,"d":"16.000"},0.203,34.25,"5L",null,406.4,5.16,51.06]
[16,{"v":16,"d":"16.000"},0.219,36.91,"5L",null,406.4,5.56,54.96]
[16,{"v":16,"d":"16.000"},{"v":0.25,"d":"0.250"},42.05,"5L",10,406.4,6.35,62.64]
[16,{"v":16,"d":"16.000"},0.281,47.17,"5L",null,406.4,7.14,{"v":70.3,"d":"70.30"}]
[16,{"v":16,"d":"16.000"},0.312,52.27,"5L",20,406.4,7.92,77.83]
[16,{"v":16,"d":"16.000"},0.344,57.52,"5L",null,406.4,8.74,85.71]
[16,{"v":16,"d":"16.000"},0.375,62.58,"5L",30,406.4,9.53,93.27]
[16,{"v":16,"d":"16.000"},0.406,67.62,"5L",null,406.4,10.31,{"v":100.7,"d":"100.70"}]
[16,{"v":16,"d":"16.000"},0.438,{"v":72.8,"d":"72.80"},"5L",null,406.4,11.13,108.49]
[16,{"v":16,"d":"16.000"},0.469,77.79,"5L",null,406.4,11.91,115.86]
[16,{"v":16,"d":"16.000"},{"v":0.5,"d":"0.500"},82.77,"5L",40,406.4,{"v":12.7,"d":"12.70"},{"v":123.3,"d":"123.30"}]
[16,{"v":16,"d":"16.000"},0.562,92.66,"5L",null,406.4,14.27,137.99]
[16,{"v":16,"d":"16.000"},0.625,102.63,"5L",null,406.4,15.88,152.93]
[16,{"v":16,"d":"16.000"},0.656,{"v":107.5,"d":"107.50"},null,60,406.4,16.66,160.12]
[16,{"v":16,"d":"16.000"},0.688,112.51,"5L",null,406.4,17.48,167.65]
[16,{"v":16,"d":"16.000"},{"v":0.75,"d":"0.750"},122.15,"5L",null,406.4,19.05,181.97]
[16,{"v":16,"d":"16.000"},0.812,131.71,"5L",null,406.4,20.62,196.16]
[16,{"v":16,"d":"16.000"},0.844,136.61,null,80,406.4,21.44,203.53]
[16,{"v":16,"d":"16.000"},0.875,141.34,"5L",null,406.4,22.23,{"v":210.6,"d":"210.60"}]
[16,{"v":16,"d":"16.000"},0.938,150.89,"5L",null,406.4,23.83,224.82]
[16,{"v":16,"d":"16.000"},{"v":1,"d":"1.000"},{"v":160.2,"d":"160.20"},"5L",null,406.4,{"v":25.4,"d":"25.40"},238.64]
[16,{"v":16,"d":"16.000"},1.031,164.82,null,100,406.4,26.19,245.56]
[16,{"v":16,"d":"16.000"},1.062,169.43,"5L",null,406.4,26.97,252.35]
[16,{"v":16,"d":"16.000"},1.125,178.72,"5L",null,406.4,28.58,266.28]
[16,{"v":16,"d":"16.000"},1.188,187.93,"5L",null,406.4,30.18,{"v":280,"d":"280.00"}]
[16,{"v":16,"d":"16.000"},1.219,192.43,null,120,406.4,30.96,286.64]
[16,{"v":16,"d":"16.000"},{"v":1.25,"d":"1.250"},196.91,"5L",null,406.4,31.75,293.33]
[16,{"v":16,"d":"16.000"},1.438,223.64,null,140,406.4,36.53,333.19]
[16,{"v":16,"d":"16.000"},1.594,245.25,null,160,406.4,40.49,365.35]
[]
[18,{"v":18,"d":"18.000"},0.188,35.76,"5L",null,{"v":457,"d":"457.0"},4.78,53.31]
[18,{"v":18,"d":"18.000"},0.219,41.59,"5L",null,{"v":457,"d":"457.0"},5.56,{"v":61.9,"d":"61.90"}]
[18,{"v":18,"d":"18.000"},{"v":0.25,"d":"0.250"},47.39,"5L",10,{"v":457,"d":"457.0"},6.35,70.57]
[18,{"v":18,"d":"18.000"},0.281,53.18,"5L",null,{"v":457,"d":"457.0"},7.14,79.21]
[18,{"v":18,"d":"18.000"},0.312,58.94,"5L",20,{"v":457,"d":"457.0"},7.92,87.71]
[18,{"v":18,"d":"18.000"},0.344,64.87,"5L",null,{"v":457,"d":"457.0"},8.74,96.61]
[18,{"v":18,"d":"18.000"},0.375,70.59,"5L",null,{"v":457,"d":"457.0"},9.53,105.16]
[18,{"v":18,"d":"18.000"},0.406,76.29,"5L",null,{"v":457,"d":"457.0"},10.31,113.57]
[18,{"v":18,"d":"18.000"},0.438,82.15,"5L",30,{"v":457,"d":"457.0"},11.13,122.38]
[18,{"v":18,"d":"18.000"},0.469,87.81,"5L",null,{"v":457,"d":"457.0"},11.91,130.72]
[18,{"v":18,"d":"18.000"},{"v":0.5,"d":"0.500"},93.45,"5L",null,{"v":457,"d":"457.0"},{"v":12.7,"d":"12.70"},139.15]
[18,{"v":18,"d":"18.000"},0.562,104.67,"5L",40,{"v":457,"d":"457.0"},14.27,{"v":155.8,"d":"155.80"}]
[18,{"v":18,"d":"18.000"},0.625,115.98,"5L",null,{"v":457,"d":"457.0"},15.88,172.74]
[18,{"v":18,"d":"18.000"},0.688,127.21,"5L",null,{"v":457,"d":"457.0"},17.48,189.46]
[18,{"v":18,"d":"18.000"},{"v":0.75,"d":"0.750"},138.17,"5L",60,{"v":457,"d":"457.0"},{"v":19.5,"d":"19.50"},205.74]
[18,{"v":18,"d":"18.000"},0.812,149.06,"5L",null,{"v":457,"d":"457.0"},20.62,221.89]
[18,{"v":18,"d":"18.000"},0.875,160.03,"5L",null,{"v":457,"d":"457.0"},22.23,238.34]
[18,{"v":18,"d":"18.000"},0.938,170.92,"5L",80,{"v":457,"d":"457.0"},23.83,254.55]
[18,{"v":18,"d":"18.000"},{"v":1,"d":"1.000"},181.56,"5L",null,{"v":457,"d":"457.0"},{"v":25.4,"d":"25.40"},270.34]
[18,{"v":18,"d":"18.000"},1.062,192.11,"5L",null,{"v":457,"d":"457.0"},26.97,{"v":286,"d":"286.00"}]
[18,{"v":18,"d":"18.000"},1.125,202.75,"5L",null,{"v":457,"d":"457.0"},28.58,301.94]
[18,{"v":18,"d":"18.000"},1.156,207.96,null,100,{"v":457,"d":"457.0"},29.36,309.62]
[18,{"v":18,"d":"18.000"},1.188,213.31,"5L",null,{"v":457,"d":"457.0"},30.18,317.66]
[18,{"v":18,"d":"18.000"},{"v":1.25,"d":"1.250"},223.61,"5L",null,{"v":457,"d":"457.0"},31.75,332.95]
[18,{"v":18,"d":"18.000"},1.375,244.14,null,120,{"v":457,"d":"457.0"},34.93,363.56]
[18,{"v":18,"d":"18.000"},1.562,274.22,null,140,{"v":457,"d":"457.0"},39.67,408.26]
[18,{"v":18,"d":"18.000"},1.781,{"v":308.5,"d":"308.50"},null,160,{"v":457,"d":"457.0"},45.24,459.37]
[]
[20,{"v":20,"d":"20.000"},0.219,46.27,"5L",null,{"v":508,"d":"508.0"},5.56,68.89]
[20,{"v":20,"d":"20.000"},{"v":0.25,"d":"0.250"},52.73,"5L",10,{"v":508,"d":"508.0"},6.35,78.55]
[20,{"v":20,"d":"20.000"},0.281,59.18,"5L",null,{"v":508,"d":"508.0"},7.14,88.19]
[20,{"v":20,"d":"20.000"},0.312,{"v":65.6,"d":"65.60"},"5L",null,{"v":508,"d":"508.0"},7.92,97.67]
[20,{"v":20,"d":"20.000"},0.344,72.21,"5L",null,{"v":508,"d":"508.0"},8.74,{"v":107.6,"d":"107.60"}]
[20,{"v":20,"d":"20.000"},0.375,{"v":78.6,"d":"78.60"},"5L",20,{"v":508,"d":"508.0"},9.53,117.15]
[20,{"v":20,"d":"20.000"},0.406,84.96,"5L",null,{"v":508,"d":"508.0"},10.31,126.53]
[20,{"v":20,"d":"20.000"},0.438,91.51,"5L",null,{"v":508,"d":"508.0"},11.13,136.37]
[20,{"v":20,"d":"20.000"},0.469,97.83,"5L",null,{"v":508,"d":"508.0"},11.91,{"v":145.7,"d":"145.70"}]
[20,{"v":20,"d":"20.000"},{"v":0.5,"d":"0.500"},104.13,"5L",30,{"v":508,"d":"508.0"},{"v":12.7,"d":"12.70"},155.12]
[20,{"v":20,"d":"20.000"},0.562,116.67,"5L",null,{"v":508,"d":"508.0"},14.27,173.74]
[20,{"v":20,"d":"20.000"},0.594,123.11,null,40,{"v":508,"d":"508.0"},15.09,183.42]
[20,{"v":20,"d":"20.000"},0.625,129.33,"5L",null,{"v":508,"d":"508.0"},15.88,192.71]
[20,{"v":20,"d":"20.000"},0.688,{"v":141.9,"d":"141.90"},"5L",null,{"v":508,"d":"508.0"},17.48,211.44]
[20,{"v":20,"d":"20.000"},{"v":0.75,"d":"0.750"},154.19,"5L",null,{"v":508,"d":"508.0"},19.05,{"v":229.7,"d":"229.70"}]
[20,{"v":20,"d":"20.000"},0.812,{"v":166.4,"d":"166.40"},"5L",60,{"v":508,"d":"508.0"},20.62,247.83]
[20,{"v":20,"d":"20.000"},0.875,178.72,"5L",null,{"v":508,"d":"508.0"},22.23,266.29]
[20,{"v":20,"d":"20.000"},0.938,190.96,"5L",null,{"v":508,"d":"508.0"},23.83,284.52]
[20,{"v":20,"d":"20.000"},{"v":1,"d":"1.000"},202.92,"5L",null,{"v":508,"d":"508.0"},{"v":25.4,"d":"25.40"},302.28]
[20,{"v":20,"d":"20.000"},1.031,208.87,null,80,{"v":508,"d":"508.0"},26.19,311.17]
[20,{"v":20,"d":"20.000"},1.062,{"v":214.8,"d":"214.80"},"5L",null,{"v":508,"d":"508.0"},26.97,319.92]
[20,{"v":20,"d":"20.000"},1.125,226.78,"5L",null,{"v":508,"d":"508.0"},28.58,337.89]
[20,{"v":20,"d":"20.000"},1.188,238.68,"5L",null,{"v":508,"d":"508.0"},30.18,355.61]
[20,{"v":20,"d":"20.000"},{"v":1.25,"d":"1.250"},250.31,"SL",null,{"v":508,"d":"508.0"},31.75,372.88]
[20,{"v":20,"d":"20.000"},1.281,{"v":256.1,"d":"256.10"},null,100,{"v":508,"d":"508.0"},32.54,381.53]
[20,{"v":20,"d":"20.000"},1.312,261.86,"5L",null,{"v":508,"d":"508.0"},33.32,390.03]
[20,{"v":20,"d":"20.000"},1.375,273.51,"5L",null,{"v":508,"d":"508.0"},34.93,407.49]
[20,{"v":20,"d":"20.000"},{"v":1.5,"d":"1.500"},296.37,null,120,{"v":508,"d":"508.0"},{"v":38.1,"d":"38.10"},441.49]
[20,{"v":20,"d":"20.000"},{"v":1.75,"d":"1.750"},341.09,null,140,{"v":508,"d":"508.0"},44.45,508.11]
[20,{"v":20,"d":"20.000"},1.969,379.17,null,160,{"v":508,"d":"508.0"},50.01,564.81]
[]
[22,{"v":22,"d":"22.000"},0.219,50.94,"5L",null,{"v":559,"d":"559.0"},5.56,75.88]
[22,{"v":22,"d":"22.000"},{"v":0.25,"d":"0.250"},58.07,"5L",10,{"v":559,"d":"559.0"},6.35,86.54]
[22,{"v":22,"d":"22.000"},0.281,65.18,"5L",null,{"v":559,"d":"559.0"},7.14,97.17]
[22,{"v":22,"d":"22.000"},0.312,72.27,"5L",null,{"v":559,"d":"559.0"},7.92,107.63]
[22,{"v":22,"d":"22.000"},0.344,79.56,"5L",null,{"v":559,"d":"559.0"},8.74,{"v":118.6,"d":"118.60"}]
[22,{"v":22,"d":"22.000"},0.375,86.61,"5L",20,{"v":559,"d":"559.0"},9.53,129.13]
[22,{"v":22,"d":"22.000"},0.406,93.63,"5L",null,{"v":559,"d":"559.0"},10.31,{"v":139.5,"d":"139.50"}]
[22,{"v":22,"d":"22.000"},0.438,100.86,"5L",null,{"v":559,"d":"559.0"},11.13,150.37]
[22,{"v":22,"d":"22.000"},0.469,107.85,"5L",null,{"v":559,"d":"559.0"},11.91,160.68]
[22,{"v":22,"d":"22.000"},{"v":0.5,"d":"0.500"},114.81,"5L",30,{"v":559,"d":"559.0"},{"v":12.7,"d":"12.70"},171.09]
[22,{"v":22,"d":"22.000"},0.562,128.67,"5L",null,{"v":559,"d":"559.0"},14.27,191.69]
[22,{"v":22,"d":"22.000"},0.625,142.68,"5L",null,{"v":559,"d":"559.0"},15.88,212.69]
[22,{"v":22,"d":"22.000"},0.688,{"v":156.6,"d":"156.60"},"5L",null,{"v":559,"d":"559.0"},17.48,233.43]
[22,{"v":22,"d":"22.000"},{"v":0.75,"d":"0.750"},170.21,"5L",null,{"v":559,"d":"559.0"},19.05,253.65]
[22,{"v":22,"d":"22.000"},0.812,183.75,"5L",null,{"v":559,"d":"559.0"},20.62,273.76]
[22,{"v":22,"d":"22.000"},0.875,197.41,"5L",60,{"v":559,"d":"559.0"},22.23,294.25]
[22,{"v":22,"d":"22.000"},0.938,{"v":211,"d":"211.00"},"5L",null,{"v":559,"d":"559.0"},23.83,314.49]
[22,{"v":22,"d":"22.000"},{"v":1,"d":"1.000"},224.28,"5L",null,{"v":559,"d":"559.0"},{"v":25.4,"d":"25.40"},334.23]
[22,{"v":22,"d":"22.000"},1.062,237.48,"5L",null,{"v":559,"d":"559.0"},26.97,353.84]
[22,{"v":22,"d":"22.000"},1.125,250.81,"5L",80,{"v":559,"d":"559.0"},28.58,373.83]
[22,{"v":22,"d":"22.000"},1.188,264.06,"5L",null,{"v":559,"d":"559.0"},30.18,393.57]
[22,{"v":22,"d":"22.000"},{"v":1.25,"d":"1.250"},277.01,"5L",null,{"v":559,"d":"559.0"},31.75,412.81]
[22,{"v":22,"d":"22.000"},1.312,289.88,"5L",null,{"v":559,"d":"559.0"},33.32,431.94]
[22,{"v":22,"d":"22.000"},1.375,302.88,"5L",100,{"v":559,"d":"559.0"},34.93,451.42]
[22,{"v":22,"d":"22.000"},1.438,315.79,"5L",null,{"v":559,"d":"559.0"},36.53,470.66]
[22,{"v":22,"d":"22.000"},{"v":1.5,"d":"1.500"},328.41,"5L",null,{"v":559,"d":"559.0"},{"v":38.1,"d":"38.10"},489.41]
[22,{"v":22,"d":"22.000"},1.625,353.61,null,120,{"v":559,"d":"559.0"},41.28,527.02]
[22,{"v":22,"d":"22.000"},1.875,{"v":403,"d":"403.00"},null,140,{"v":559,"d":"559.0"},47.63,600.63]
[22,{"v":22,"d":"22.000"},2.125,451.06,null,160,{"v":559,"d":"559.0"},53.98,672.26]
[]
[24,{"v":24,"d":"24.000"},{"v":0.25,"d":"0.250"},63.41,"5L",10,{"v":610,"d":"610.0"},6.35,94.53]
[24,{"v":24,"d":"24.000"},0.281,71.18,"5L",null,{"v":610,"d":"610.0"},7.14,106.15]
[24,{"v":24,"d":"24.000"},0.312,78.93,"SL",null,{"v":610,"d":"610.0"},7.92,117.59]
[24,{"v":24,"d":"24.000"},0.344,86.91,"5L",null,{"v":610,"d":"610.0"},8.74,129.59]
[24,{"v":24,"d":"24.000"},0.375,94.62,"5L",20,{"v":610,"d":"610.0"},9.53,141.12]
[24,{"v":24,"d":"24.000"},0.406,102.31,"5L",null,{"v":610,"d":"610.0"},10.31,152.47]
[24,{"v":24,"d":"24.000"},0.438,110.22,"5L",null,{"v":610,"d":"610.0"},11.13,164.37]
[24,{"v":24,"d":"24.000"},0.469,117.86,"5L",null,{"v":610,"d":"610.0"},11.91,175.66]
[24,{"v":24,"d":"24.000"},{"v":0.5,"d":"0.500"},125.49,"5L",null,{"v":610,"d":"610.0"},{"v":12.7,"d":"12.70"},187.06]
[24,{"v":24,"d":"24.000"},0.562,140.68,"5L",30,{"v":610,"d":"610.0"},14.27,209.64]
[24,{"v":24,"d":"24.000"},0.625,156.03,"5L",null,{"v":610,"d":"610.0"},15.88,232.66]
[24,{"v":24,"d":"24.000"},0.688,171.29,"5L",40,{"v":610,"d":"610.0"},17.48,255.41]
[24,{"v":24,"d":"24.000"},{"v":0.75,"d":"0.750"},186.23,"5L",null,{"v":610,"d":"610.0"},19.05,277.61]
[24,{"v":24,"d":"24.000"},0.812,201.09,"5L",null,{"v":610,"d":"610.0"},20.62,299.69]
[24,{"v":24,"d":"24.000"},0.875,{"v":216.1,"d":"216.10"},"5L",null,{"v":610,"d":"610.0"},22.23,322.21]
[24,{"v":24,"d":"24.000"},0.938,231.03,"5L",null,{"v":610,"d":"610.0"},23.83,344.46]
[24,{"v":24,"d":"24.000"},0.969,238.35,null,60,{"v":610,"d":"610.0"},24.61,355.26]
[24,{"v":24,"d":"24.000"},{"v":1,"d":"1.000"},245.64,"5L",null,{"v":610,"d":"610.0"},{"v":25.4,"d":"25.40"},366.17]
[24,{"v":24,"d":"24.000"},1.062,260.17,"5L",null,{"v":610,"d":"610.0"},26.97,387.76]
[24,{"v":24,"d":"24.000"},1.125,274.84,"5L",null,{"v":610,"d":"610.0"},28.58,409.77]
[24,{"v":24,"d":"24.000"},1.188,289.44,"5L",null,{"v":610,"d":"610.0"},30.18,431.52]
[24,{"v":24,"d":"24.000"},1.219,296.58,null,80,{"v":610,"d":"610.0"},30.96,442.08]
[24,{"v":24,"d":"24.000"},{"v":1.25,"d":"1.250"},303.71,"5L",null,{"v":610,"d":"610.0"},31.75,452.74]
[24,{"v":24,"d":"24.000"},1.312,317.91,"5L",null,{"v":610,"d":"610.0"},33.32,473.84]
[24,{"v":24,"d":"24.000"},1.375,332.25,"5L",null,{"v":610,"d":"610.0"},34.93,495.35]
[24,{"v":24,"d":"24.000"},1.438,{"v":346.5,"d":"346.50"},"5L",null,{"v":610,"d":"610.0"},36.53,{"v":516.8,"d":"516.80"}]
[24,{"v":24,"d":"24.000"},{"v":1.5,"d":"1.500"},360.45,"5L",null,{"v":610,"d":"610.0"},{"v":38.1,"d":"38.10"},537.33]
[24,{"v":24,"d":"24.000"},1.531,367.39,null,100,{"v":610,"d":"610.0"},38.89,547.71]
[24,{"v":24,"d":"24.000"},1.562,374.31,"5L",null,{"v":610,"d":"610.0"},39.67,557.43]
[24,{"v":24,"d":"24.000"},1.812,429.39,null,120,{"v":610,"d":"610.0"},46.02,640.03]
[24,{"v":24,"d":"24.000"},2.062,483.12,null,140,{"v":610,"d":"610.0"},52.37,720.15]
[24,{"v":24,"d":"24.000"},2.344,542.13,null,160,{"v":610,"d":"610.0"},59.54,808.22]
[]
[26,{"v":26,"d":"26.000"},{"v":0.25,"d":"0.250"},68.75,"5L",null,{"v":660,"d":"660.0"},6.35,102.36]
[26,{"v":26,"d":"26.000"},0.281,77.18,"5L",null,{"v":660,"d":"660.0"},7.14,114.95]
[26,{"v":26,"d":"26.000"},0.312,{"v":85.6,"d":"85.60"},"5L",10,{"v":660,"d":"660.0"},7.92,127.36]
[26,{"v":26,"d":"26.000"},0.344,94.26,"5L",null,{"v":660,"d":"660.0"},8.74,140.37]
[26,{"v":26,"d":"26.000"},0.375,102.63,"5L",null,{"v":660,"d":"660.0"},9.53,152.87]
[26,{"v":26,"d":"26.000"},0.406,110.98,"5L",null,{"v":660,"d":"660.0"},10.31,165.18]
[26,{"v":26,"d":"26.000"},0.438,119.57,"5L",null,{"v":660,"d":"660.0"},11.13,178.09]
[26,{"v":26,"d":"26.000"},0.469,127.88,"5L",null,{"v":660,"d":"660.0"},11.91,190.34]
[26,{"v":26,"d":"26.000"},{"v":0.5,"d":"0.500"},136.17,"5L",20,{"v":660,"d":"660.0"},{"v":12.7,"d":"12.70"},202.72]
[26,{"v":26,"d":"26.000"},0.562,152.68,"5L",null,{"v":660,"d":"660.0"},14.27,227.23]
[26,{"v":26,"d":"26.000"},0.625,169.38,"5L",null,{"v":660,"d":"660.0"},15.88,252.24]
[26,{"v":26,"d":"26.000"},0.688,185.99,"5L",null,{"v":660,"d":"660.0"},17.48,276.96]
[26,{"v":26,"d":"26.000"},{"v":0.75,"d":"0.750"},202.25,"5L",null,{"v":660,"d":"660.0"},19.05,{"v":301.1,"d":"301.10"}]
[26,{"v":26,"d":"26.000"},0.812,218.43,"5L",null,{"v":660,"d":"660.0"},20.62,325.12]
[26,{"v":26,"d":"26.000"},0.875,234.79,"5L",null,{"v":660,"d":"660.0"},22.23,349.62]
[26,{"v":26,"d":"26.000"},0.938,251.07,"5L",null,{"v":660,"d":"660.0"},23.83,373.84]
[26,{"v":26,"d":"26.000"},{"v":1,"d":"1.000"},{"v":267,"d":"267.00"},"5L",null,{"v":660,"d":"660.0"},{"v":25.4,"d":"25.40"},397.49]
[]
[28,{"v":28,"d":"28.000"},{"v":0.25,"d":"0.250"},74.09,"5L",null,{"v":711,"d":"711.0"},6.35,110.34]
[28,{"v":28,"d":"28.000"},0.281,83.19,"5L",null,{"v":711,"d":"711.0"},7.14,123.93]
[28,{"v":28,"d":"28.000"},0.312,92.26,"5L",10,{"v":711,"d":"711.0"},7.92,137.32]
[28,{"v":28,"d":"28.000"},0.344,101.61,"5L",null,{"v":711,"d":"711.0"},8.74,151.36]
[28,{"v":28,"d":"28.000"},0.375,110.64,"5L",null,{"v":711,"d":"711.0"},9.53,164.85]
[28,{"v":28,"d":"28.000"},0.406,119.65,"5L",null,{"v":711,"d":"711.0"},10.31,178.15]
[28,{"v":28,"d":"28.000"},0.438,128.93,"5L",null,{"v":711,"d":"711.0"},11.13,192.09]
[28,{"v":28,"d":"28.000"},0.469,{"v":137.9,"d":"137.90"},"5L",null,{"v":711,"d":"711.0"},11.91,205.32]
[28,{"v":28,"d":"28.000"},{"v":0.5,"d":"0.500"},146.85,"5L",20,{"v":711,"d":"711.0"},{"v":12.7,"d":"12.70"},218.69]
[28,{"v":28,"d":"28.000"},0.562,164.69,"5L",null,{"v":711,"d":"711.0"},14.27,245.18]
[28,{"v":28,"d":"28.000"},0.625,182.73,"5L",30,{"v":711,"d":"711.0"},15.88,271.21]
[28,{"v":28,"d":"28.000"},0.688,200.68,"5L",null,{"v":711,"d":"711.0"},17.48,298.95]
[28,{"v":28,"d":"28.000"},{"v":0.75,"d":"0.750"},218.27,"5L",null,{"v":711,"d":"711.0"},19.05,325.06]
[28,{"v":28,"d":"28.000"},0.812,235.78,"5L",null,{"v":711,"d":"711.0"},20.62,351.05]
[28,{"v":28,"d":"28.000"},0.875,253.48,"5L",null,{"v":711,"d":"711.0"},22.23,377.58]
[28,{"v":28,"d":"28.000"},0.938,{"v":271.1,"d":"271.10"},"5L",null,{"v":711,"d":"711.0"},23.83,403.81]
[28,{"v":28,"d":"28.000"},{"v":1,"d":"1.000"},288.36,"5L",null,{"v":711,"d":"711.0"},{"v":25.4,"d":"25.40"},429.44]
[]
[30,{"v":30,"d":"30.000"},{"v":0.25,"d":"0.250"},79.43,"5L",null,{"v":762,"d":"762.0"},6.35,118.33]
[30,{"v":30,"d":"30.000"},0.281,89.19,"SL",null,{"v":762,"d":"762.0"},7.14,132.91]
[30,{"v":30,"d":"30.000"},0.312,98.93,"5L",10,{"v":762,"d":"762.0"},7.92,147.28]
[30,{"v":30,"d":"30.000"},0.344,108.95,"5L",null,{"v":762,"d":"762.0"},8.74,162.35]
[30,{"v":30,"d":"30.000"},0.375,118.65,"5L",null,{"v":762,"d":"762.0"},9.53,176.84]
[30,{"v":30,"d":"30.000"},0.406,128.32,"5L",null,{"v":762,"d":"762.0"},10.31,191.11]
[30,{"v":30,"d":"30.000"},0.438,138.29,"5L",null,{"v":762,"d":"762.0"},11.13,206.09]
[30,{"v":30,"d":"30.000"},0.469,147.92,"5L",null,{"v":762,"d":"762.0"},11.91,{"v":220.3,"d":"220.30"}]
[30,{"v":30,"d":"30.000"},{"v":0.5,"d":"0.500"},157.53,"5L",20,{"v":762,"d":"762.0"},{"v":12.7,"d":"12.70"},234.67]
[30,{"v":30,"d":"30.000"},0.562,176.69,"5L",null,{"v":762,"d":"762.0"},14.27,263.12]
[30,{"v":30,"d":"30.000"},0.625,196.08,"5L",30,{"v":762,"d":"762.0"},15.88,292.18]
[30,{"v":30,"d":"30.000"},0.688,215.38,"5L",null,{"v":762,"d":"762.0"},17.48,320.93]
[30,{"v":30,"d":"30.000"},{"v":0.75,"d":"0.750"},234.29,"5L",null,{"v":762,"d":"762.0"},19.05,349.02]
[30,{"v":30,"d":"30.000"},0.812,253.12,"5L",null,{"v":762,"d":"762.0"},20.62,376.98]
[30,{"v":30,"d":"30.000"},0.875,272.17,"5L",null,{"v":762,"d":"762.0"},22.23,405.54]
[30,{"v":30,"d":"30.000"},0.938,291.14,"5L",null,{"v":762,"d":"762.0"},23.83,433.78]
[30,{"v":30,"d":"30.000"},{"v":1,"d":"1.000"},309.72,"5L",null,{"v":762,"d":"762.0"},{"v":25.4,"d":"25.40"},461.38]
[30,{"v":30,"d":"30.000"},1.062,328.22,"5L",null,{"v":762,"d":"762.0"},26.97,488.85]
[30,{"v":30,"d":"30.000"},1.125,346.93,"5L",null,{"v":762,"d":"762.0"},28.58,{"v":516.9,"d":"516.90"}]
[30,{"v":30,"d":"30.000"},1.188,365.56,"5L",null,{"v":762,"d":"762.0"},30.18,544.65]
[30,{"v":30,"d":"30.000"},{"v":1.25,"d":"1.250"},383.81,"5L",null,{"v":762,"d":"762.0"},31.75,571.75]
[]
[32,{"v":32,"d":"32.000"},{"v":0.25,"d":"0.250"},84.77,"5L",null,{"v":813,"d":"813.0"},6.35,126.31]
[32,{"v":32,"d":"32.000"},0.281,95.19,"5L",null,{"v":813,"d":"813.0"},7.14,141.89]
[32,{"v":32,"d":"32.000"},0.312,105.59,"5L",10,{"v":813,"d":"813.0"},7.92,157.24]
[32,{"v":32,"d":"32.000"},0.344,{"v":116.3,"d":"116.30"},"5L",null,{"v":813,"d":"813.0"},8.74,173.34]
[32,{"v":32,"d":"32.000"},0.375,126.66,"5L",null,{"v":813,"d":"813.0"},9.53,188.82]
[32,{"v":32,"d":"32.000"},0.406,136.99,"5L",null,{"v":813,"d":"813.0"},10.31,204.08]
[32,{"v":32,"d":"32.000"},0.438,147.64,51,null,{"v":813,"d":"813.0"},11.13,220.08]
[32,{"v":32,"d":"32.000"},0.469,157.94,"5L",null,{"v":813,"d":"813.0"},11.91,235.28]
[32,{"v":32,"d":"32.000"},{"v":0.5,"d":"0.500"},168.21,"5L",20,{"v":813,"d":"813.0"},{"v":12.7,"d":"12.70"},250.64]
[32,{"v":32,"d":"32.000"},0.562,{"v":188.7,"d":"188.70"},"5L",null,{"v":813,"d":"813.0"},14.27,281.07]
[32,{"v":32,"d":"32.000"},0.625,209.43,"5L",30,{"v":813,"d":"813.0"},15.88,312.15]
[32,{"v":32,"d":"32.000"},0.688,230.08,"5L",40,{"v":813,"d":"813.0"},17.48,342.91]
[32,{"v":32,"d":"32.000"},{"v":0.75,"d":"0.750"},250.31,"5 L",null,{"v":813,"d":"813.0"},19.05,372.98]
[32,{"v":32,"d":"32.000"},0.812,270.47,"5 L",null,{"v":813,"d":"813.0"},20.62,402.92]
[32,{"v":32,"d":"32.000"},0.875,290.86,"5 L",null,{"v":813,"d":"813.0"},22.23,433.49]
[32,{"v":32,"d":"32.000"},0.938,311.17,"5 L",null,{"v":813,"d":"813.0"},23.83,463.75]
[32,{"v":32,"d":"32.000"},{"v":1,"d":"1.000"},331.08,"5 L",null,{"v":813,"d":"813.0"},{"v":25.4,"d":"25.40"},493.32]
[32,{"v":32,"d":"32.000"},1.062,{"v":350.9,"d":"350.90"},"5 L",null,{"v":813,"d":"813.0"},26.97,522.77]
[32,{"v":32,"d":"32.000"},1.125,370.96,"5 L",null,{"v":813,"d":"813.0"},28.58,552.85]
[32,{"v":32,"d":"32.000"},1.188,390.94,"5 L",null,{"v":813,"d":"813.0"},30.18,582.61]
[32,{"v":32,"d":"32.000"},{"v":1.25,"d":"1.250"},410.51,"5 L",null,{"v":813,"d":"813.0"},31.75,611.68]
[]
[34,{"v":34,"d":"34.000"},{"v":0.25,"d":"0.250"},90.11,"5 L",null,{"v":864,"d":"864.0"},6.35,{"v":134.3,"d":"134.30"}]
[34,{"v":34,"d":"34.000"},0.281,101.19,"5 L",null,{"v":864,"d":"864.0"},7.14,150.87]
[34,{"v":34,"d":"34.000"},0.312,112.25,"5 L",10,{"v":864,"d":"864.0"},7.92,{"v":167.2,"d":"167.20"}]
[34,{"v":34,"d":"34.000"},0.344,123.65,"5 L",null,{"v":864,"d":"864.0"},8.74,184.33]
[34,{"v":34,"d":"34.000"},0.375,134.67,"5 L",null,{"v":864,"d":"864.0"},9.53,200.31]
[34,{"v":34,"d":"34.000"},0.406,145.67,"5 L",null,{"v":864,"d":"864.0"},10.31,217.05]
[34,{"v":34,"d":"34.000"},0.438,{"v":157,"d":"157.00"},"5 L",null,{"v":864,"d":"864.0"},11.13,234.08]
[34,{"v":34,"d":"34.000"},0.469,167.95,"5 L",null,{"v":864,"d":"864.0"},11.91,250.26]
[34,{"v":34,"d":"34.000"},{"v":0.5,"d":"0.500"},178.89,"5 L",20,{"v":864,"d":"864.0"},{"v":12.7,"d":"12.70"},266.61]
[34,{"v":34,"d":"34.000"},0.562,{"v":200.7,"d":"200.70"},"5 L",null,{"v":864,"d":"864.0"},14.27,299.02]
[34,{"v":34,"d":"34.000"},0.625,222.78,"5 L",30,{"v":864,"d":"864.0"},15.88,332.12]
[34,{"v":34,"d":"34.000"},0.688,244.77,"5 L",40,{"v":864,"d":"864.0"},17.48,{"v":364.9,"d":"364.90"}]
[34,{"v":34,"d":"34.000"},{"v":0.75,"d":"0.750"},266.33,"5 L",null,{"v":864,"d":"864.0"},19.05,396.93]
[34,{"v":34,"d":"34.000"},0.812,287.81,"5 L",null,{"v":864,"d":"864.0"},20.62,428.85]
[34,{"v":34,"d":"34.000"},0.875,309.55,"5 L",null,{"v":864,"d":"864.0"},22.23,461.45]
[34,{"v":34,"d":"34.000"},0.938,331.21,"5 L",null,{"v":864,"d":"864.0"},23.83,493.72]
[34,{"v":34,"d":"34.000"},{"v":1,"d":"1.000"},352.44,"5 L",null,{"v":864,"d":"864.0"},{"v":25.4,"d":"25.40"},525.27]
[34,{"v":34,"d":"34.000"},1.062,373.59,"5 L",null,{"v":864,"d":"864.0"},26.97,556.69]
[34,{"v":34,"d":"34.000"},1.125,394.99,"5 L",null,{"v":864,"d":"864.0"},28.58,588.79]
[34,{"v":34,"d":"34.000"},1.188,416.31,"5 L",null,{"v":864,"d":"864.0"},30.18,620.56]
[34,{"v":34,"d":"34.000"},{"v":1.25,"d":"1.250"},437.21,"5 L",null,{"v":864,"d":"864.0"},31.75,651.61]
[]
[36,{"v":36,"d":"36.000"},{"v":0.25,"d":"0.250"},95.45,"5 L",null,{"v":914,"d":"914.0"},6.35,142.13]
[36,{"v":36,"d":"36.000"},0.281,{"v":107.2,"d":"107.20"},"5L",null,{"v":914,"d":"914.0"},7.14,159.67]
[36,{"v":36,"d":"36.000"},0.312,118.92,"5L",10,{"v":914,"d":"914.0"},7.92,176.96]
[36,{"v":36,"d":"36.000"},0.344,{"v":131,"d":"131.00"},"5L",null,{"v":914,"d":"914.0"},8.74,195.11]
[36,{"v":36,"d":"36.000"},0.375,142.68,"5L",null,{"v":914,"d":"914.0"},9.53,212.56]
[36,{"v":36,"d":"36.000"},0.406,154.34,"5L",null,{"v":914,"d":"914.0"},10.31,229.76]
[36,{"v":36,"d":"36.000"},0.438,166.35,"5L",null,{"v":914,"d":"914.0"},11.13,247.31]
[36,{"v":36,"d":"36.000"},0.469,177.97,"5L",null,{"v":914,"d":"914.0"},11.91,264.94]
[36,{"v":36,"d":"36.000"},{"v":0.5,"d":"0.500"},189.57,"5L",20,{"v":914,"d":"914.0"},{"v":12.7,"d":"12.70"},282.27]
[36,{"v":36,"d":"36.000"},0.562,{"v":212.7,"d":"212.70"},"5L",null,{"v":914,"d":"914.0"},14.27,316.11]
[36,{"v":36,"d":"36.000"},0.625,236.13,"5L",30,{"v":914,"d":"914.0"},15.88,{"v":351.7,"d":"351.70"}]
[36,{"v":36,"d":"36.000"},0.688,259.47,"5L",null,{"v":914,"d":"914.0"},17.48,386.45]
[36,{"v":36,"d":"36.000"},{"v":0.75,"d":"0.750"},282.35,"5L",40,{"v":914,"d":"914.0"},19.05,420.42]
[36,{"v":36,"d":"36.000"},0.812,305.16,"5L",null,{"v":914,"d":"914.0"},20.62,454.27]
[36,{"v":36,"d":"36.000"},0.875,328.24,"5L",null,{"v":914,"d":"914.0"},22.23,488.86]
[36,{"v":36,"d":"36.000"},0.938,351.25,"5L",null,{"v":914,"d":"914.0"},23.83,523.11]
[36,{"v":36,"d":"36.000"},{"v":1,"d":"1.000"},{"v":373.8,"d":"373.80"},"5L",null,{"v":914,"d":"914.0"},{"v":25.4,"d":"25.40"},556.59]
[36,{"v":36,"d":"36.000"},1.062,396.27,"5L",null,{"v":914,"d":"914.0"},26.97,589.95]
[36,{"v":36,"d":"36.000"},1.125,419.02,"5L",null,{"v":914,"d":"914.0"},28.58,624.03]
[36,{"v":36,"d":"36.000"},1.188,441.69,"5L",null,{"v":914,"d":"914.0"},30.18,657.77]
[36,{"v":36,"d":"36.000"},{"v":1.25,"d":"1.250"},463.91,"5L",null,{"v":914,"d":"914.0"},31.75,690.76]
[]
[38,{"v":38,"d":"38.000"},0.312,125.58,"5L",null,{"v":965,"d":"965.0"},7.92,186.92]
[38,{"v":38,"d":"38.000"},0.344,138.35,"5L",null,{"v":965,"d":"965.0"},8.74,{"v":206.1,"d":"206.10"}]
[38,{"v":38,"d":"38.000"},0.375,150.69,"5L",null,{"v":965,"d":"965.0"},9.53,224.54]
[38,{"v":38,"d":"38.000"},0.406,163.01,"5L",null,{"v":965,"d":"965.0"},10.31,242.72]
[38,{"v":38,"d":"38.000"},0.438,175.71,"5L",null,{"v":965,"d":"965.0"},11.13,{"v":261.8,"d":"261.80"}]
[38,{"v":38,"d":"38.000"},0.469,187.99,"5L",null,{"v":965,"d":"965.0"},11.91,279.92]
[38,{"v":38,"d":"38.000"},{"v":0.5,"d":"0.500"},200.25,"5L",null,{"v":965,"d":"965.0"},{"v":12.7,"d":"12.70"},298.24]
[38,{"v":38,"d":"38.000"},0.562,224.71,"5L",null,{"v":965,"d":"965.0"},14.27,334.56]
[38,{"v":38,"d":"38.000"},0.625,249.48,"5L",null,{"v":965,"d":"965.0"},15.88,371.68]
[38,{"v":38,"d":"38.000"},0.688,274.16,"5L",null,{"v":965,"d":"965.0"},17.48,408.43]
[38,{"v":38,"d":"38.000"},{"v":0.75,"d":"0.750"},298.37,"5L",null,{"v":965,"d":"965.0"},19.05,444.38]
[38,{"v":38,"d":"38.000"},0.812,{"v":322.5,"d":"322.50"},"5L",null,{"v":965,"d":"965.0"},20.62,480.21]
[38,{"v":38,"d":"38.000"},0.875,346.93,"5L",null,{"v":965,"d":"965.0"},22.23,516.82]
[38,{"v":38,"d":"38.000"},0.938,371.28,"5L",null,{"v":965,"d":"965.0"},23.83,553.08]
[38,{"v":38,"d":"38.000"},{"v":1,"d":"1.000"},395.16,"5L",null,{"v":965,"d":"965.0"},{"v":25.4,"d":"25.40"},588.53]
[38,{"v":38,"d":"38.000"},1.062,418.96,"5L",null,{"v":965,"d":"965.0"},26.97,623.87]
[38,{"v":38,"d":"38.000"},1.125,443.05,"5L",null,{"v":965,"d":"965.0"},28.58,659.97]
[38,{"v":38,"d":"38.000"},1.188,467.06,"5L",null,{"v":965,"d":"965.0"},30.18,695.73]
[38,{"v":38,"d":"38.000"},{"v":1.25,"d":"1.250"},490.61,"5L",null,{"v":965,"d":"965.0"},31.75,730.69]
[]
[40,{"v":40,"d":"40.000"},0.312,132.25,"5L",null,{"v":1016,"d":"1016.0"},7.92,196.89]
[40,{"v":40,"d":"40.000"},0.344,145.69,"5L",null,{"v":1016,"d":"1016.0"},8.74,217.09]
[40,{"v":40,"d":"40.000"},0.375,{"v":158.7,"d":"158.70"},"5L",null,{"v":1016,"d":"1016.0"},9.53,236.53]
[40,{"v":40,"d":"40.000"},0.406,171.68,"5L",null,{"v":1016,"d":"1016.0"},10.31,255.69]
[40,{"v":40,"d":"40.000"},0.438,185.06,"5L",null,{"v":1016,"d":"1016.0"},11.13,{"v":275.8,"d":"275.80"}]
[40,{"v":40,"d":"40.000"},0.469,198.01,"5L",null,{"v":1016,"d":"1016.0"},11.91,{"v":294.9,"d":"294.90"}]
[40,{"v":40,"d":"40.000"},{"v":0.5,"d":"0.500"},210.93,"5L",null,{"v":1016,"d":"1016.0"},{"v":12.7,"d":"12.70"},314.22]
[40,{"v":40,"d":"40.000"},0.562,236.71,"5L",null,{"v":1016,"d":"1016.0"},14.27,352.51]
[40,{"v":40,"d":"40.000"},0.625,262.83,"5L",null,{"v":1016,"d":"1016.0"},15.88,391.65]
[40,{"v":40,"d":"40.000"},0.682,288.86,"5L",null,{"v":1016,"d":"1016.0"},17.48,430.42]
[40,{"v":40,"d":"40.000"},{"v":0.75,"d":"0.750"},314.39,"5L",null,{"v":1016,"d":"1016.0"},19.05,468.34]
[40,{"v":40,"d":"40.000"},0.812,339.84,"5L",null,{"v":1016,"d":"1016.0"},20.62,506.14]
[40,{"v":40,"d":"40.000"},0.875,365.62,"5L",null,{"v":1016,"d":"1016.0"},22.23,544.78]
[40,{"v":40,"d":"40.000"},0.938,391.32,"5L",null,{"v":1016,"d":"1016.0"},23.83,583.05]
[40,{"v":40,"d":"40.000"},{"v":1,"d":"1.000"},416.52,"5L",null,{"v":1016,"d":"1016.0"},{"v":25.4,"d":"25.40"},620.48]
[40,{"v":40,"d":"40.000"},1.062,441.64,"5L",null,{"v":1016,"d":"1016.0"},26.97,657.78]
[40,{"v":40,"d":"40.000"},1.125,467.08,"5L",null,{"v":1016,"d":"1016.0"},28.58,695.92]
[40,{"v":40,"d":"40.000"},1.188,492.44,"5L",null,{"v":1016,"d":"1016.0"},30.18,733.68]
[40,{"v":40,"d":"40.000"},{"v":1.25,"d":"1.250"},517.31,"5L",null,{"v":1016,"d":"1016.0"},31.75,770.62]
[]
[42,{"v":42,"d":"42.000"},0.344,153.04,"5L",null,{"v":1067,"d":"1067.0"},8.74,228.09]
[42,{"v":42,"d":"42.000"},0.375,166.71,"5L",null,{"v":1067,"d":"1067.0"},9.53,248.52]
[42,{"v":42,"d":"42.000"},0.406,180.35,"5L",null,{"v":1067,"d":"1067.0"},10.31,268.66]
[42,{"v":42,"d":"42.000"},0.438,194.42,"5L",null,{"v":1067,"d":"1067.0"},11.13,{"v":289.8,"d":"289.80"}]
[42,{"v":42,"d":"42.000"},0.469,208.03,"5L",null,{"v":1067,"d":"1067.0"},11.91,309.88]
[42,{"v":42,"d":"42.000"},{"v":0.5,"d":"0.500"},221.61,"5L",null,{"v":1067,"d":"1067.0"},{"v":12.7,"d":"12.70"},330.19]
[42,{"v":42,"d":"42.000"},0.562,248.72,"5L",null,{"v":1067,"d":"1067.0"},14.27,370.45]
[42,{"v":42,"d":"42.000"},0.625,276.18,"5L",null,{"v":1067,"d":"1067.0"},15.88,411.62]
[42,{"v":42,"d":"42.000"},0.688,303.55,"5L",null,{"v":1067,"d":"1067.0"},17.48,{"v":452.4,"d":"452.40"}]
[42,{"v":42,"d":"42.000"},{"v":0.75,"d":"0.750"},330.41,"5L",null,{"v":1067,"d":"1067.0"},19.05,{"v":492.3,"d":"492.30"}]
[42,{"v":42,"d":"42.000"},0.812,357.19,"5L",null,{"v":1067,"d":"1067.0"},20.62,532.07]
[42,{"v":42,"d":"42.000"},0.875,384.31,"5L",null,{"v":1067,"d":"1067.0"},22.23,572.73]
[42,{"v":42,"d":"42.000"},0.938,411.35,"5L",null,{"v":1067,"d":"1067.0"},23.83,613.02]
[42,{"v":42,"d":"42.000"},{"v":1,"d":"1.000"},437.88,"5L",null,{"v":1067,"d":"1067.0"},{"v":25.4,"d":"25.40"},652.42]
[42,{"v":42,"d":"42.000"},1.062,464.32,"5L",null,{"v":1067,"d":"1067.0"},26.97,{"v":691.7,"d":"691.70"}]
[42,{"v":42,"d":"42.000"},1.125,491.11,"5L",null,{"v":1067,"d":"1067.0"},28.58,731.86]
[42,{"v":42,"d":"42.000"},1.188,517.82,"5L",null,{"v":1067,"d":"1067.0"},30.18,771.64]
[42,{"v":42,"d":"42.000"},{"v":1.25,"d":"1.250"},544.01,"5L",null,{"v":1067,"d":"1067.0"},31.75,810.55]
[]
[44,{"v":44,"d":"44.000"},0.344,160.39,"5L",null,{"v":1118,"d":"1118.0"},8.74,239.08]
[44,{"v":44,"d":"44.000"},0.375,174.72,"5L",null,{"v":1118,"d":"1118.0"},9.53,{"v":260.5,"d":"260.50"}]
[44,{"v":44,"d":"44.000"},0.406,189.03,"5L",null,{"v":1118,"d":"1118.0"},10.31,281.62]
[44,{"v":44,"d":"44.000"},0.438,203.78,"5L",null,{"v":1118,"d":"1118.0"},11.13,{"v":303.8,"d":"303.80"}]
[44,{"v":44,"d":"44.000"},0.459,218.04,"5L",null,{"v":1118,"d":"1118.0"},11.91,{"v":324.8,"d":"324.80"}]
[44,{"v":44,"d":"44.000"},{"v":0.5,"d":"0.500"},232.29,"5L",null,{"v":1118,"d":"1118.0"},{"v":12.7,"d":"12.70"},346.16]
[44,{"v":44,"d":"44.000"},0.562,260.72,"5L",null,{"v":1118,"d":"1118.0"},14.27,{"v":388.4,"d":"388.40"}]
[44,{"v":44,"d":"44.000"},0.625,289.53,"5L",null,{"v":1118,"d":"1118.0"},15.88,431.59]
[44,{"v":44,"d":"44.000"},0.688,318.25,"5L",null,{"v":1118,"d":"1118.0"},17.48,474.37]
[44,{"v":44,"d":"44.000"},{"v":0.75,"d":"0.750"},346.43,"5L",null,{"v":1118,"d":"1118.0"},19.05,516.26]
[44,{"v":44,"d":"44.000"},0.812,374.53,"5L",null,{"v":1118,"d":"1118.0"},20.62,{"v":558,"d":"558.00"}]
[44,{"v":44,"d":"44.000"},0.875,{"v":403,"d":"403.00"},"5L",null,{"v":1118,"d":"1118.0"},22.23,600.69]
[44,{"v":44,"d":"44.000"},0.938,431.39,"5L",null,{"v":1118,"d":"1118.0"},23.83,642.99]
[44,{"v":44,"d":"44.000"},{"v":1,"d":"1.000"},459.24,"5L",null,{"v":1118,"d":"1118.0"},{"v":25.4,"d":"25.40"},684.37]
[44,{"v":44,"d":"44.000"},1.062,487.01,"5L",null,{"v":1118,"d":"1118.0"},26.97,725.62]
[44,{"v":44,"d":"44.000"},1.125,515.14,"5L",null,{"v":1118,"d":"1118.0"},28.58,{"v":767.8,"d":"767.80"}]
[44,{"v":44,"d":"44.000"},1.188,543.19,"5L",null,{"v":1118,"d":"1118.0"},30.18,{"v":809.6,"d":"809.60"}]
[44,{"v":44,"d":"44.000"},{"v":1.25,"d":"1.250"},570.71,"5L",null,{"v":1118,"d":"1118.0"},31.75,850.48]
[]
[46,{"v":46,"d":"46.000"},0.344,167.74,"5L",null,{"v":1168,"d":"1168.0"},{"v":8.74,"d":"8.7"},249.85]
[46,{"v":46,"d":"46.000"},0.375,182.73,"5L",null,{"v":1168,"d":"1168.0"},{"v":9.53,"d":"9.5"},272.25]
[46,{"v":46,"d":"46.000"},0.406,{"v":197.7,"d":"197.70"},"5L",null,{"v":1168,"d":"1168.0"},{"v":10.31,"d":"10.3"},294.34]
[46,{"v":46,"d":"46.000"},0.438,213.13,"5L",null,{"v":1168,"d":"1168.0"},{"v":11.13,"d":"11.1"},317.52]
[46,{"v":46,"d":"46.000"},0.459,228.06,"5L",null,{"v":1168,"d":"1168.0"},{"v":11.91,"d":"11.9"},339.54]
[46,{"v":46,"d":"46.000"},{"v":0.5,"d":"0.500"},242.97,"5L",null,{"v":1168,"d":"1168.0"},12.7,351.82]
[46,{"v":46,"d":"46.000"},0.562,272.73,"5L",null,{"v":1168,"d":"1168.0"},{"v":14.27,"d":"14.3"},{"v":406,"d":"406.00"}]
[46,{"v":46,"d":"46.000"},0.625,302.88,"5L",null,{"v":1168,"d":"1168.0"},{"v":15.88,"d":"15.9"},451.17]
[46,{"v":46,"d":"46.000"},0.688,332.95,"5L",null,{"v":1168,"d":"1168.0"},17.48,495.94]
[46,{"v":46,"d":"46.000"},{"v":0.75,"d":"0.750"},362.45,"5L",null,{"v":1168,"d":"1168.0"},19.05,539.76]
[46,{"v":46,"d":"46.000"},0.812,391.88,"5L",null,{"v":1168,"d":"1168.0"},20.62,583.43]
[46,{"v":46,"d":"46.000"},0.875,421.69,"5L",null,{"v":1168,"d":"1168.0"},22.23,{"v":628.1,"d":"628.10"}]
[46,{"v":46,"d":"46.000"},0.938,451.42,"5L",null,{"v":1168,"d":"1168.0"},23.83,672.37]
[46,{"v":46,"d":"46.000"},{"v":1,"d":"1.000"},{"v":480.6,"d":"480.60"},"5L",null,{"v":1168,"d":"1168.0"},{"v":25.4,"d":"25.40"},715.68]
[46,{"v":46,"d":"46.000"},1.062,509.69,"5L",null,{"v":1168,"d":"1168.0"},26.97,758.88]
[46,{"v":46,"d":"46.000"},1.125,539.17,"5L",null,{"v":1168,"d":"1168.0"},28.58,803.04]
[46,{"v":46,"d":"46.000"},1.188,568.57,"5L",null,{"v":1168,"d":"1168.0"},30.18,846.81]
[46,{"v":46,"d":"46.000"},{"v":1.25,"d":"1.250"},597.41,"5L",null,{"v":1168,"d":"1168.0"},31.75,889.63]
[]
[48,{"v":48,"d":"48.000"},0.344,175.08,"5L",null,{"v":1219,"d":"1219.0"},8.74,260.85]
[48,{"v":48,"d":"48.000"},0.375,190.74,"5L",null,{"v":1219,"d":"1219.0"},9.53,284.24]
[48,{"v":48,"d":"48.000"},0.406,206.37,"5L",null,{"v":1219,"d":"1219.0"},10.31,{"v":307.3,"d":"307.30"}]
[48,{"v":48,"d":"48.000"},0.438,222.49,"5L",null,{"v":1219,"d":"1219.0"},11.13,331.52]
[48,{"v":48,"d":"48.000"},0.469,238.08,"5L",null,{"v":1219,"d":"1219.0"},11.91,354.52]
[48,{"v":48,"d":"48.000"},{"v":0.5,"d":"0.500"},253.65,"5L",null,{"v":1219,"d":"1219.0"},{"v":12.7,"d":"12.70"},377.79]
[48,{"v":48,"d":"48.000"},0.562,284.73,"5L",null,{"v":1219,"d":"1219.0"},14.27,423.94]
[48,{"v":48,"d":"48.000"},0.625,316.23,"5L",null,{"v":1219,"d":"1219.0"},15.88,471.14]
[48,{"v":48,"d":"48.000"},0.688,374.64,"5L",null,{"v":1219,"d":"1219.0"},17.48,517.92]
[48,{"v":48,"d":"48.000"},{"v":0.75,"d":"0.750"},378.47,"5L",null,{"v":1219,"d":"1219.0"},19.05,{"v":563.7,"d":"563.70"}]
[48,{"v":48,"d":"48.000"},0.812,409.22,"5L",null,{"v":1219,"d":"1219.0"},20.62,609.36]
[48,{"v":48,"d":"48.000"},0.875,440.38,"5L",null,{"v":1219,"d":"1219.0"},22.23,656.06]
[48,{"v":48,"d":"48.000"},0.938,471.46,"5L",null,{"v":1219,"d":"1219.0"},23.83,702.34]
[48,{"v":48,"d":"48.000"},{"v":1,"d":"1.000"},501.96,"5L",null,{"v":1219,"d":"1219.0"},{"v":25.4,"d":"25.40"},747.63]
[48,{"v":48,"d":"48.000"},1.062,532.38,"5L",null,{"v":1219,"d":"1219.0"},26.97,{"v":792.8,"d":"792.80"}]
[48,{"v":48,"d":"48.000"},1.125,{"v":563.2,"d":"563.20"},"5L",null,{"v":1219,"d":"1219.0"},28.58,838.99]
[48,{"v":48,"d":"48.000"},1.188,593.94,"5L",null,{"v":1219,"d":"1219.0"},30.18,884.77]
[48,{"v":48,"d":"48.000"},{"v":1.25,"d":"1.250"},624.11,"5L",null,{"v":1219,"d":"1219.0"},31.75,929.56]
[]
[52,{"v":52,"d":"52.000"},0.375,206.76,"5L",null,{"v":1321,"d":"1321.0"},9.53,308.21]
[52,{"v":52,"d":"52.000"},0.406,223.72,51,null,{"v":1321,"d":"1321.0"},10.31,333.24]
[52,{"v":52,"d":"52.000"},0.438,{"v":241.2,"d":"241.20"},"5L",null,{"v":1321,"d":"1321.0"},11.13,359.51]
[52,{"v":52,"d":"52.000"},0.469,258.11,"5L",null,{"v":1321,"d":"1321.0"},11.91,384.48]
[52,{"v":52,"d":"52.000"},{"v":0.5,"d":"0.500"},275.01,"5L",null,{"v":1321,"d":"1321.0"},{"v":12.7,"d":"12.70"},409.64]
[52,{"v":52,"d":"52.000"},0.562,308.74,"5L",null,{"v":1321,"d":"1321.0"},14.27,459.84]
[52,{"v":52,"d":"52.000"},0.625,342.93,"5L",null,{"v":1321,"d":"1321.0"},15.88,511.09]
[52,{"v":52,"d":"52.000"},0.688,377.03,"5L",null,{"v":1321,"d":"1321.0"},17.48,561.89]
[52,{"v":52,"d":"52.000"},{"v":0.75,"d":"0.750"},410.51,"5L",null,{"v":1321,"d":"1321.0"},19.05,611.62]
[52,{"v":52,"d":"52.000"},0.812,443.91,"5L",null,{"v":1321,"d":"1321.0"},20.62,661.23]
[52,{"v":52,"d":"52.000"},0.875,477.76,"5L",null,{"v":1321,"d":"1321.0"},22.23,711.98]
[52,{"v":52,"d":"52.000"},0.938,511.53,"5L",null,{"v":1321,"d":"1321.0"},23.83,762.28]
[52,{"v":52,"d":"52.000"},{"v":1,"d":"1.000"},544.68,"5L",null,{"v":1321,"d":"1321.0"},{"v":25.4,"d":"25.40"},811.52]
[52,{"v":52,"d":"52.000"},1.062,577.75,"5L",null,{"v":1321,"d":"1321.0"},26.97,860.63]
[52,{"v":52,"d":"52.000"},1.125,611.26,"5L",null,{"v":1321,"d":"1321.0"},28.58,910.88]
[52,{"v":52,"d":"52.000"},1.188,644.69,"5L",null,{"v":1321,"d":"1321.0"},30.18,960.68]
[52,{"v":52,"d":"52.000"},{"v":1.25,"d":"1.250"},677.51,"5L",null,{"v":1321,"d":"1321.0"},31.75,1009.42]
[]
[56,{"v":56,"d":"56.000"},0.375,222.78,"5L",null,{"v":1422,"d":"1422.0"},9.53,331.94]
[56,{"v":56,"d":"56.000"},0.406,241.06,"5L",null,{"v":1422,"d":"1422.0"},10.31,358.91]
[56,{"v":56,"d":"56.000"},0.438,259.91,"5L",null,{"v":1422,"d":"1422.0"},11.13,387.24]
[56,56.006,0.469,278.15,"5L",null,{"v":1422,"d":"1422.0"},11.91,414.14]
[56,{"v":56,"d":"56.000"},{"v":0.5,"d":"0.500"},296.37,"5L",null,{"v":1422,"d":"1422.0"},{"v":12.7,"d":"12.70"},441.37]
[56,{"v":56,"d":"56.000"},0.562,332.75,"5L",null,{"v":1422,"d":"1422.0"},14.27,495.38]
[56,{"v":56,"d":"56.000"},0.625,369.63,"5L",null,{"v":1422,"d":"1422.0"},15.88,550.54]
[56,{"v":56,"d":"56.000"},0.688,406.42,"5L",null,{"v":1422,"d":"1422.0"},17.48,605.43]
[56,{"v":56,"d":"56.000"},{"v":0.75,"d":"0.750"},442.55,"5L",null,{"v":1422,"d":"1422.0"},19.05,659.07]
[56,{"v":56,"d":"56.000"},0.812,{"v":478.6,"d":"478.60"},"5L",null,{"v":1422,"d":"1422.0"},20.62,712.59]
[56,{"v":56,"d":"56.000"},0.875,515.14,"5L",null,{"v":1422,"d":"1422.0"},22.23,767.34]
[56,{"v":56,"d":"56.000"},0.938,{"v":551.6,"d":"551.60"},"5L",null,{"v":1422,"d":"1422.0"},23.83,821.63]
[56,{"v":56,"d":"56.000"},{"v":1,"d":"1.000"},{"v":587.4,"d":"587.40"},"5L",null,{"v":1422,"d":"1422.0"},{"v":25.4,"d":"25.40"},875.78]
[56,{"v":56,"d":"56.000"},1.062,623.12,"SL",null,{"v":1422,"d":"1422.0"},26.97,927.81]
[56,{"v":56,"d":"56.000"},1.125,659.32,"5L",null,{"v":1422,"d":"1422.0"},28.58,982.06]
[56,{"v":56,"d":"56.000"},1.188,695.45,"5L",null,{"v":1422,"d":"1422.0"},30.18,1035.85]
[56,{"v":56,"d":"56.000"},{"v":1.25,"d":"1.250"},730.91,"5L",null,{"v":1422,"d":"1422.0"},31.75,{"v":1088.5,"d":"1088.50"}]
[]
[60,{"v":60,"d":"60.000"},0.375,{"v":238.8,"d":"238.80"},"5L",null,{"v":1524,"d":"1524.0"},9.53,355.92]
[60,{"v":60,"d":"60.000"},0.406,{"v":258.4,"d":"258.40"},"5L",null,{"v":1524,"d":"1524.0"},10.31,"384@15"]
[60,{"v":60,"d":"60.000"},0.438,278.62,"5L",null,{"v":1524,"d":"1524.0"},11.13,415.23]
[60,{"v":60,"d":"60.000"},0.469,298.19,"5L",null,{"v":1524,"d":"1524.0"},11.91,{"v":444.1,"d":"444.10"}]
[60,{"v":60,"d":"60.000"},{"v":0.5,"d":"0.500"},317.73,"SL",null,{"v":1524,"d":"1524.0"},{"v":12.7,"d":"12.70"},473.31]
[60,{"v":60,"d":"60.000"},0.562,356.76,"5L",null,{"v":1524,"d":"1524.0"},14.27,531.27]
[60,{"v":60,"d":"60.000"},0.625,396.33,"5L",null,{"v":1524,"d":"1524.0"},15.88,590.58]
[60,{"v":60,"d":"60.000"},0.688,435.81,"5L",null,{"v":1524,"d":"1524.0"},17.48,{"v":649.4,"d":"649.40"}]
[60,{"v":60,"d":"60.000"},{"v":0.75,"d":"0.750"},474.59,"5L",null,{"v":1524,"d":"1524.0"},19.05,706.98]
[60,{"v":60,"d":"60.000"},0.812,513.29,"5L",null,{"v":1524,"d":"1524.0"},20.62,764.45]
[60,{"v":60,"d":"60.000"},0.875,552.52,"5L",null,{"v":1524,"d":"1524.0"},22.23,823.26]
[60,{"v":60,"d":"60.000"},0.938,591.67,"5L",null,{"v":1524,"d":"1524.0"},23.83,881.57]
[60,{"v":60,"d":"60.000"},{"v":1,"d":"1.000"},630.12,"5L",null,{"v":1524,"d":"1524.0"},{"v":25.4,"d":"25.40"},938.67]
[60,{"v":60,"d":"60.000"},1.062,668.48,"5L",null,{"v":1524,"d":"1524.0"},26.97,995.64]
[60,{"v":60,"d":"60.000"},1.125,707.38,"5L",null,{"v":1524,"d":"1524.0"},28.58,1053.95]
[60,{"v":60,"d":"60.000"},1.188,{"v":746.2,"d":"746.20"},"5L",null,{"v":1524,"d":"1524.0"},30.18,1111.76]
[60,{"v":60,"d":"60.000"},{"v":1.25,"d":"1.250"},784.31,"5L",null,{"v":1524,"d":"1524.0"},31.75,1168.36]
[]
[64,{"v":64,"d":"64.000"},0.375,254.82,"5L",null,{"v":1626,"d":"1626.0"},9.53,379.89]
[64,{"v":64,"d":"64.000"},0.406,275.75,"5L",null,{"v":1626,"d":"1626.0"},10.31,410.78]
[64,{"v":64,"d":"64.000"},0.438,297.33,"5L",null,{"v":1626,"d":"1626.0"},11.13,443.23]
[64,{"v":64,"d":"64.000"},0.469,318.22,"5L",null,{"v":1626,"d":"1626.0"},11.91,474.06]
[64,{"v":64,"d":"64.000"},{"v":0.5,"d":"0.500"},339.09,"5L",null,{"v":1626,"d":"1626.0"},{"v":12.7,"d":"12.70"},505.26]
[64,{"v":64,"d":"64.000"},0.562,380.76,"5L",null,{"v":1626,"d":"1626.0"},14.27,567.16]
[64,{"v":64,"d":"64.000"},0.625,423.03,"SL",null,{"v":1626,"d":"1626.0"},15.88,630.52]
[64,{"v":64,"d":"64.000"},0.688,465.21,"5L",null,{"v":1626,"d":"1626.0"},17.48,693.36]
[64,{"v":64,"d":"64.000"},{"v":0.75,"d":"0.750"},506.63,"5L",null,{"v":1626,"d":"1626.0"},19.05,{"v":754.9,"d":"754.90"}]
[64,{"v":64,"d":"64.000"},0.812,547.98,"5L",null,{"v":1626,"d":"1626.0"},20.62,816.32]
[64,{"v":64,"d":"64.000"},0.875,{"v":589.9,"d":"589.90"},"5L",null,{"v":1626,"d":"1626.0"},22.23,879.17]
[64,{"v":64,"d":"64.000"},0.938,631.74,"5L",null,{"v":1626,"d":"1626.0"},23.83,941.51]
[64,{"v":64,"d":"64.000"},{"v":1,"d":"1.000"},672.84,"5L",null,{"v":1626,"d":"1626.0"},{"v":25.4,"d":"25.40"},1002.56]
[64,{"v":64,"d":"64.000"},1.062,713.85,"5L",null,{"v":1626,"d":"1626.0"},26.97,1063.48]
[64,{"v":64,"d":"64.000"},1.125,755.44,"5L",null,{"v":1626,"d":"1626.0"},28.58,1125.83]
[64,{"v":64,"d":"64.000"},1.188,796.95,"5L",null,{"v":1626,"d":"1626.0"},30.18,1187.67]
[64,{"v":64,"d":"64.000"},{"v":1.25,"d":"1.250"},837.71,"5L",null,{"v":1626,"d":"1626.0"},31.75,1248.23]
[]
[68,{"v":68,"d":"68.000"},0.469,338.26,"5L",null,{"v":1727,"d":"1727.0"},11.91,503.72]
[68,{"v":68,"d":"68.000"},{"v":0.5,"d":"0.500"},360.45,"5L",null,{"v":1727,"d":"1727.0"},{"v":12.7,"d":"12.70"},536.89]
[68,{"v":68,"d":"68.000"},0.562,404.77,"5L",null,{"v":1727,"d":"1727.0"},14.27,602.71]
[68,{"v":68,"d":"68.000"},0.625,449.73,"5L",null,{"v":1727,"d":"1727.0"},15.88,670.08]
[68,{"v":68,"d":"68.000"},0.688,{"v":494.6,"d":"494.60"},"5L",null,{"v":1727,"d":"1727.0"},17.48,{"v":736.9,"d":"736.90"}]
[68,{"v":68,"d":"68.000"},{"v":0.75,"d":"0.750"},538.67,"5L",null,{"v":1727,"d":"1727.0"},19.05,802.35]
[68,{"v":68,"d":"68.000"},0.812,582.66,"5L",null,{"v":1727,"d":"1727.0"},20.62,867.68]
[68,{"v":68,"d":"68.000"},0.875,627.28,"5L",null,{"v":1727,"d":"1727.0"},22.23,934.54]
[68,{"v":68,"d":"68.000"},0.938,671.82,"5L",null,{"v":1727,"d":"1727.0"},23.83,1000.86]
[68,{"v":68,"d":"68.000"},{"v":1,"d":"1.000"},715.56,"5L",null,{"v":1727,"d":"1727.0"},{"v":25.4,"d":"25.40"},1065.82]
[68,{"v":68,"d":"68.000"},1.062,759.22,"5L",null,{"v":1727,"d":"1727.0"},26.97,1130.66]
[68,{"v":68,"d":"68.000"},1.125,{"v":803.5,"d":"803.50"},"5L",null,{"v":1727,"d":"1727.0"},28.58,1197.02]
[68,{"v":68,"d":"68.000"},1.188,{"v":847.7,"d":"847.70"},"SL",null,{"v":1727,"d":"1727.0"},30.18,1262.84]
[68,{"v":68,"d":"68.000"},{"v":1.25,"d":"1.250"},891.11,"5L",null,{"v":1727,"d":"1727.0"},31.75,{"v":1327.3,"d":"1327.30"}]
[]
[72,{"v":72,"d":"72.000"},{"v":0.5,"d":"0.500"},381.81,"5L",null,{"v":1829,"d":"1829.0"},{"v":12.7,"d":"12.70"},568.83]
[72,{"v":72,"d":"72.000"},0.562,428.78,"5L",null,{"v":1829,"d":"1829.0"},14.27,{"v":638.6,"d":"638.60"}]
[72,{"v":72,"d":"72.000"},0.625,476.43,"5L",null,{"v":1829,"d":"1829.0"},15.88,710.02]
[72,{"v":72,"d":"72.000"},0.688,523.99,"5L",null,{"v":1829,"d":"1829.0"},17.48,780.87]
[72,{"v":72,"d":"72.000"},{"v":0.75,"d":"0.750"},570.71,"5L",null,{"v":1829,"d":"1829.0"},19.05,850.29]
[72,{"v":72,"d":"72.000"},0.812,617.35,"5L",null,{"v":1829,"d":"1829.0"},20.62,919.54]
[72,{"v":72,"d":"72.000"},0.875,664.66,"5L",null,{"v":1829,"d":"1829.0"},22.23,990.46]
[72,{"v":72,"d":"72.000"},0.938,711.89,"5L",null,{"v":1829,"d":"1829.0"},23.83,{"v":1060.8,"d":"1060.80"}]
[72,{"v":72,"d":"72.000"},{"v":1,"d":"1.000"},758.28,"5L",null,{"v":1829,"d":"1829.0"},{"v":25.4,"d":"25.40"},1129.71]
[72,{"v":72,"d":"72.000"},1.062,804.59,"5L",null,{"v":1829,"d":"1829.0"},26.97,1198.49]
[72,{"v":72,"d":"72.000"},1.125,851.56,"5L",null,{"v":1829,"d":"1829.0"},28.58,1268.91]
[72,{"v":72,"d":"72.000"},1.188,898.45,"5L",null,{"v":1829,"d":"1829.0"},30.18,1338.75]
[72,{"v":72,"d":"72.000"},{"v":1.25,"d":"1.250"},944.51,"5L",null,{"v":1829,"d":"1829.0"},31.75,1407.17]
[]
[76,{"v":76,"d":"76.000"},{"v":0.5,"d":"0.500"},403.17,"5L",null,{"v":1930,"d":"1930.0"},{"v":12.7,"d":"12.70"},600.46]
[76,{"v":76,"d":"76.000"},0.562,452.79,"5L",null,{"v":1930,"d":"1930.0"},14.27,674.14]
[76,{"v":76,"d":"76.000"},0.625,503.13,"5L",null,{"v":1930,"d":"1930.0"},15.88,749.57]
[76,{"v":76,"d":"76.000"},0.688,553.38,"5L",null,{"v":1930,"d":"1930.0"},17.48,{"v":824.4,"d":"824.40"}]
[76,{"v":76,"d":"76.000"},{"v":0.75,"d":"0.750"},602.75,"5L",null,{"v":1930,"d":"1930.0"},19.05,897.71]
[76,{"v":76,"d":"76.000"},0.812,652.04,"5L",null,{"v":1930,"d":"1930.0"},20.62,{"v":970.9,"d":"970.90"}]
[76,{"v":76,"d":"76.000"},0.875,702.04,"5L",null,{"v":1930,"d":"1930.0"},22.23,1045.82]
[76,{"v":76,"d":"76.000"},0.938,751.96,"5L",null,{"v":1930,"d":"1930.0"},23.83,1120.16]
[76,{"v":76,"d":"76.000"},{"v":1,"d":"1.000"},{"v":801,"d":"801.00"},"5L",null,{"v":1930,"d":"1930.0"},{"v":25.4,"d":"25.40"},1192.97]
[76,{"v":76,"d":"76.000"},1.062,849.96,"5L",null,{"v":1930,"d":"1930.0"},26.97,1265.67]
[76,{"v":76,"d":"76.000"},1.125,899.62,"5L",null,{"v":1930,"d":"1930.0"},28.58,1340.09]
[76,{"v":76,"d":"76.000"},1.188,{"v":949.2,"d":"949.20"},"5L",null,{"v":1930,"d":"1930.0"},30.18,1413.92]
[76,{"v":76,"d":"76.000"},{"v":1.25,"d":"1.250"},997.91,"5L",null,{"v":1930,"d":"1930.0"},31.75,1486.24]
[]
[80,{"v":80,"d":"80.000"},0.562,{"v":476.8,"d":"476.80"},"5L",null,{"v":2032,"d":"2032.0"},14.27,710.04]
[80,{"v":80,"d":"80.000"},0.625,529.83,"5L",null,{"v":2032,"d":"2032.0"},15.88,789.51]
[80,{"v":80,"d":"80.000"},0.688,582.77,"5L",null,{"v":2032,"d":"2032.0"},17.48,868.37]
[80,{"v":80,"d":"80.000"},{"v":0.75,"d":"0.750"},634.79,"5L",null,{"v":2032,"d":"2032.0"},19.05,945.63]
[80,{"v":80,"d":"80.000"},0.812,686.73,"5L",null,{"v":2032,"d":"2032.0"},20.62,1022.76]
[80,{"v":80,"d":"80.000"},0.875,739.42,"5L",null,{"v":2032,"d":"2032.0"},22.23,1101.74]
[80,{"v":80,"d":"80.000"},0.938,792.03,"5L",null,{"v":2032,"d":"2032.0"},23.83,{"v":1180.1,"d":"1180.10"}]
[80,{"v":80,"d":"80.000"},{"v":1,"d":"1.000"},843.72,"5L",null,{"v":2032,"d":"2032.0"},{"v":25.4,"d":"25.40"},1256.86]
[80,{"v":80,"d":"80.000"},1.062,895.33,"5L",null,{"v":2032,"d":"2032.0"},26.97,{"v":1333.5,"d":"1333.50"}]
[80,{"v":80,"d":"80.000"},1.125,947.68,"5L",null,{"v":2032,"d":"2032.0"},28.58,1411.97]
[80,{"v":80,"d":"80.000"},1.188,999.95,"5L",null,{"v":2032,"d":"2032.0"},30.18,1489.83]
[80,{"v":80,"d":"80.000"},{"v":1.25,"d":"1.250"},1051.31,"5L",null,{"v":2032,"d":"2032.0"},31.75,1566.11]
[]
[]
[{"$nulls":4},"http://www.josen.net"]
[{"$nulls":3},"常州精密钢管博客网"]

{"sheet":"Sheet2","index":1,"n_rows":0,"n_cols":0,"rows_kept":0,"flags":["formulas_cached_only"]}

{"sheet":"Sheet3","index":2,"n_rows":0,"n_cols":0,"rows_kept":0,"flags":["formulas_cached_only"]}